## Sheet1
TPH | G_specific_pwr | Clinker | Gypsum | FA_prop | PA_prop | Ball_Mill | RP_power | SF_Kw | S_KW | SA_L1 | C_Residue | C_Blaine | C1DStrength | Cement_CaO | Cement_So3 | FA_Blaine | Gypsum_Purity | Gypsum_So3 | Gy_Moisture | GA_Dosage | BM_Outlet_temp | BM_Frate | SF_speed | BM_vfd_speed | Sepol_VFSpeed | SepolSpeed | GGSpeed | RP_MidGap | RP_Condition | BM_Condition | Cl_C3s | Cl_C2S | Cl_C3A | Cl_C4AF | Cl_Sio2 | Cl_Al2O3 | Cl_Fe2O3 | Cl_CaO | Cl_SO3 | Cl_Fcao | pa_residue_m | SliderMR_m | RP_Bin_Level | SFbyS | S_ByDamper
240.3 | 25.4 | 61.8 | 7.06 | 28.49 | 2.64 | 2307 | 2259 | 681 | 201 | 29.8 | 7.2 | 347 | 13.2 | 40.7 | 2.42 | 277 | 51.5 | 24 | 7.3 | 1960 | 101.5343 | 236.3617 | 859.668 | 684.4428 | 873.4585 | 1139.148 | 336.5344 | 27.7346 | 1 | 1 | 48.51 | 24.7 | 5.96 | 14.79 | 21.38 | 5.35 | 4.86 | 64.87 | 1.36 | 1.55 | 46.7 | 86.51925 | 88.85876 | 3.38806 | 74.71073
239.4 | 25.9 | 60.71 | 7.02 | 28.32 | 3.96 | 2404 | 2291 | 646 | 183 | 29.6 | 7.2 | 352 | 13.8 | 40.8 | 2.45 | 268 | 52.6 | 24.5 | 5.9 | 1980 | 98.57652 | 234.254 | 840.9178 | 701.5303 | 846.0547 | 1107.373 | 325.0928 | 27.7306 | 2 | 1 | 48.51 | 24.7 | 5.96 | 14.79 | 21.38 | 5.35 | 4.86 | 64.87 | 1.36 | 1.55 | 47.2 | 86.51925 | 88.85876 | 3.530055 | 74.35481
237.6 | 25.9 | 60.83 | 7.08 | 28.44 | 3.65 | 2425 | 2185 | 695 | 185 | 31.1 | 7.6 | 343 | 13 | 40.8 | 2.46 | 263.5 | 52.3 | 24.3 | 5.4 | 2100 | 100.8389 | 242.2436 | 862.878 | 692.926 | 869.251 | 1109.285 | 405.5073 | 27.12079 | 3 | 1 | 48.51 | 24.7 | 5.96 | 14.79 | 21.38 | 5.35 | 4.86 | 64.87 | 1.36 | 1.55 | 46.8 | 86.51925 | 88.85876 | 3.756757 | 71.88934
233.1 | 25.8 | 60.88 | 7.27 | 28.51 | 3.34 | 2384 | 2082 | 688 | 184 | 30.1 | 7.5 | 345 | 13.3 | 41.1 | 2.48 | 297 | 52.9 | 24.6 | 4.9 | 2150 | 98.26602 | 235.5026 | 860.1056 | 698.9736 | 894.4436 | 1112.589 | 364.1129 | 27.03374 | 4 | 1 | 49.33325 | 24.2228062 | 6.039 | 14.6064 | 21.43 | 5.34 | 4.8 | 64.9 | 1.32 | 1.35 | 44.6 | 86.51925 | 88.85876 | 3.73913 | 75.06252
249 | 24.4 | 60.92 | 7.11 | 29.28 | 2.69 | 2411 | 2189 | 639 | 171 | 27.4 | 7 | 354 | 13.6 | 40.8 | 2.43 | 295 | 50.6 | 23.5 | 6.9 | 2330 | 97.07315 | 225.3631 | 835.0553 | 742.7105 | 866.8595 | 1079.31 | 348.3296 | 27.31601 | 5 | 1 | 49.33325 | 24.2228062 | 6.039 | 14.6064 | 21.43 | 5.34 | 4.8 | 64.9 | 1.32 | 1.35 | 46.6 | 86.51925 | 88.85876 | 3.736842 | 72.84721
235.5 | 24.2 | 60.89 | 7.05 | 29.97 | 2.09 | 2341 | 1823 | 704 | 188 | 36.3 | 7.6 | 344 | 13.5 | 40.9 | 2.41 | 292 | 50.8 | 23.6 | 7.4 | 2330 | 94.94199 | 221.5683 | 812.3812 | 746.7989 | 835.2551 | 1050.014 | 338.5344 | 26.67652 | 6 | 1 | 50.09035 | 23.56563996 | 6.4246 | 14.48468 | 21.4 | 5.46 | 4.76 | 65.05 | 1.3 | 1.2 | 42.4 | 86.51925 | 88.85876 | 3.744681 | 70.35603
226 | 24.3 | 61.37 | 7.07 | 29.86 | 1.7 | 2394 | 1646 | 628 | 172 | 36.5 | 7.5 | 345 | 14 | 40.9 | 2.43 | 281 | 53.8 | 25 | 7 | 2290 | 95.54794 | 227.0329 | 826.7895 | 684.4127 | 813.1943 | 1075.236 | 364.8204 | 26.17876 | 7 | 1 | 50.09035 | 23.56563996 | 6.4246 | 14.48468 | 21.4 | 5.46 | 4.76 | 65.05 | 1.3 | 1.2 | 42.8 | 86.51925 | 88.85876 | 3.651163 | 71.05008
233 | 24.9 | 60.09 | 7.07 | 31.44 | 1.4 | 2411 | 1865 | 669 | 201 | 30.2 | 7.2 | 349 | 13.7 | 40.5 | 2.46 | 279 | 54 | 25.1 | 7.3 | 2250 | 101.9342 | 213.7282 | 847.4075 | 742.354 | 848.4657 | 1126.403 | 370.7276 | 26.82172 | 8 | 1 | 50.29142 | 22.89789 | 6.3351 | 14.78898 | 21.22 | 5.49 | 4.86 | 65.17 | 1.26 | 1.55 | 42.35 | 86.51925 | 88.85876 | 3.328358 | 74.18299
233.2 | 24.8 | 60.18 | 7.08 | 32.73 | 0 | 2370 | 1866 | 680 | 204 | 30.1 | 7.2 | 347 | 13.6 | 41.3 | 2.44 | 271 | 53.1 | 24.7 | 6.6 | 2340 | 103.3264 | 219.9057 | 854.7754 | 742.4461 | 861.9063 | 1127.886 | 334.1037 | 26.74346 | 9 | 1 | 47.99965 | 25.02818404 | 6.4565 | 13.9978 | 21.36 | 5.37 | 4.6 | 64.9 | 1.29 | 1.85 | 41.625 | 86.51925 | 88.85876 | 3.333333 | 77.45204
221.4 | 26.1 | 61.04 | 7.03 | 31.93 | 0 | 2396 | 1794 | 731 | 198 | 28.7 | 7.6 | 343 | 13.1 | 41.2 | 2.46 | 268 | 53.5 | 24.9 | 7.2 | 2240 | 105.8709 | 203.7953 | 877.8126 | 665.5629 | 841.4767 | 1130.313 | 418.806 | 26.52925 | 10 | 1 | 47.99965 | 25.02818404 | 6.4565 | 13.9978 | 21.36 | 5.37 | 4.6 | 64.9 | 1.29 | 1.85 | 41.4 | 86.51925 | 88.85876 | 3.691919 | 76.85248
241.9 | 25.7 | 61.49 | 7.15 | 30.34 | 1.02 | 2387 | 2076 | 855 | 246 | 23.7 | 7.3 | 345 | 13.2 | 41.3 | 2.58 | 270 | 55 | 25.6 | 6 | 2140 | 105.3826 | 203.2485 | 921.9252 | 730.8375 | 902.7484 | 1201.085 | 450.3566 | 26.72813 | 11 | 1 | 47.99965 | 25.02818404 | 6.4565 | 13.9978 | 21.36 | 5.37 | 4.6 | 64.9 | 1.29 | 1.85 | 40.9 | 86.51925 | 88.85876 | 3.47561 | 77.18217
236.2 | 24.1 | 60.34 | 7.1 | 30.88 | 1.68 | 2358 | 1887 | 634 | 156 | 29.5 | 6.9 | 356 | 13.5 | 40.8 | 2.51 | 275 | 56 | 25 | 6.7 | 1960 | 102.3008 | 195.3002 | 832.5821 | 657.3619 | 858.2146 | 1057.153 | 338.6478 | 26.57174 | 12 | 1 | 47.44815 | 25.55891564 | 6.0244 | 14.72812 | 21.4 | 5.36 | 4.84 | 64.77 | 1.28 | 1.72 | 39.8 | 86.51925 | 88.85876 | 4.064103 | 72.92732
239 | 24.9 | 61.41 | 7.14 | 29.7 | 1.75 | 2377 | 1959 | 748 | 199 | 25.8 | 7 | 355 | 13.1 | 40.2 | 2.48 | 261 | 53.5 | 24.9 | 6.1 | 1970 | 100.7668 | 195.2012 | 883.3979 | 594.0529 | 851.2084 | 1127.245 | 495.1291 | 26.21188 | 13 | 1 | 47.44815 | 25.55891564 | 6.0244 | 14.72812 | 21.4 | 5.36 | 4.84 | 64.77 | 1.28 | 1.72 | 42.1 | 86.51925 | 88.85876 | 3.758794 | 68.19841
230.7 | 25.2 | 61.31 | 7.22 | 29.97 | 1.5 | 2344 | 1981 | 624 | 180 | 27.8 | 6.8 | 359 | 13.6 | 41.2 | 2.55 | 275 | 55.3 | 25.7 | 5.5 | 2000 | 99.30758 | 207.5043 | 829.245 | 635.5792 | 843.3498 | 1095.807 | 374.2679 | 26.38797 | 14 | 1 | 50.51736 | 23.47286 | 6.4492 | 14.05866 | 21.48 | 5.38 | 4.62 | 65.27 | 1.21 | 1.41 | 40 | 86.51925 | 88.85876 | 3.466667 | 71.63408
242.3 | 24.6 | 60.39 | 7.1 | 30.19 | 2.31 | 2380 | 1985 | 745 | 208 | 30.7 | 6.9 | 359 | 14 | 40.7 | 2.42 | 252 | 52.7 | 24.5 | 7 | 1980 | 97.31128 | 200.9263 | 880.9833 | 655.1495 | 850.4342 | 1150.365 | 467.0521 | 26.40805 | 15 | 1 | 50.43828 | 23.33183 | 6.314 | 14.3021 | 21.41 | 5.38 | 4.7 | 65.11 | 1.27 | 1.33 | 37.8 | 86.51925 | 88.85876 | 3.581731 | 69.45326
237.1 | 24.5 | 60.28 | 7.12 | 30.39 | 2.21 | 2391 | 1890 | 687 | 178 | 34.8 | 6.8 | 353 | 14.4 | 40.4 | 2.48 | 280 | 53.4 | 24.8 | 6.7 | 2350 | 97.75933 | 187.6178 | 860.8295 | 692.8898 | 843.5006 | 1134.532 | 343.5127 | 26.41652 | 16 | 1 | 50.43828 | 23.33183 | 6.314 | 14.3021 | 21.41 | 5.38 | 4.7 | 65.11 | 1.27 | 1.33 | 39.6 | 86.51925 | 88.85876 | 3.859551 | 75.09252
222.8 | 25.1 | 60.07 | 7.15 | 31.09 | 1.69 | 2368 | 1696 | 672 | 166 | 34.4 | 6.9 | 349 | 14.2 | 40.8 | 2.51 | 278 | 56.2 | 26.1 | 5.7 | 1600 | 95.53692 | 179.7973 | 838.0776 | 651.0791 | 845.3126 | 1086.1 | 400.4998 | 26.76435 | 17 | 1 | 50.43828 | 23.33183 | 6.314 | 14.3021 | 21.41 | 5.38 | 4.7 | 65.11 | 1.27 | 1.33 | 44.56 | 86.51925 | 88.85876 | 4.048193 | 68.91854
228.6 | 24.4 | 60.39 | 7.08 | 30.66 | 1.87 | 2308 | 1777 | 656 | 178 | 29.5 | 7 | 346 | 13.9 | 40.4 | 2.42 | 285 | 54.6 | 25.4 | 6.4 | 1950 | 99.77525 | 199.145 | 843.9087 | 662.6269 | 858.8875 | 1102.437 | 357.2068 | 26.58137 | 18 | 1 | 48.70567 | 24.2662 | 5.8554 | 15.03242 | 21.28 | 5.36 | 4.94 | 64.97 | 1.28 | 1.8 | 45.6 | 86.51925 | 88.85876 | 3.685393 | 73.63107
239 | 24.3 | 60.07 | 7.14 | 30.88 | 1.92 | 2381 | 1973 | 627 | 162 | 28.8 | 7.1 | 345 | 13.5 | 40.7 | 2.43 | 292 | 54.2 | 25.2 | 6.4 | 1940 | 100.3846 | 193.9377 | 832.8395 | 693.1131 | 859.9937 | 1076.396 | 361.3776 | 26.56802 | 19 | 1 | 48.70567 | 24.2662 | 5.8554 | 15.03242 | 21.28 | 5.36 | 4.94 | 64.97 | 1.28 | 1.8 | 44.1 | 86.51925 | 88.85876 | 3.87037 | 70.8596
225.8 | 24.5 | 60.56 | 7.11 | 31.22 | 1.11 | 2348 | 1686 | 636 | 156 | 35.2 | 6.9 | 344 | 13.3 | 40.4 | 2.4 | 282 | 55.3 | 25.7 | 7.2 | 1890 | 100.0282 | 189.683 | 834.7333 | 690.2998 | 876.8562 | 1067.056 | 400.4049 | 26.33936 | 20 | 1 | 48.62019 | 24.64606 | 5.3465 | 15.5193 | 21.39 | 5.27 | 5.1 | 64.94 | 1.32 | 1.65 | 42.5 | 86.51925 | 88.85876 | 4.076923 | 67.33841
236.3 | 24.3 | 59.53 | 7.09 | 32.34 | 1.04 | 2365 | 1825 | 698 | 183 | 36.1 | 7 | 341 | 13.4 | 40.7 | 2.52 | 286 | 56.2 | 26.1 | 6.8 | 1920 | 100.9265 | 187.516 | 864.1227 | 658.8643 | 859.7617 | 1121.092 | 425.1319 | 26.5481 | 21 | 1 | 48.62019 | 24.64606 | 5.3465 | 15.5193 | 21.39 | 5.27 | 5.1 | 64.94 | 1.32 | 1.65 | 41.6 | 86.51925 | 88.85876 | 3.814208 | 71.87479
235.3 | 24.5 | 60.2 | 7.11 | 31.3 | 1.4 | 2344 | 1926 | 649 | 193 | 32.8 | 7.2 | 353 | 13.6 | 40.6 | 2.54 | 290 | 55.1 | 25.6 | 6.8 | 2080 | 102.1729 | 218.1459 | 845.1852 | 662.1048 | 801.5367 | 1115.708 | 346.0794 | 26.72372 | 22 | 1 | 48.01493 | 25.04533 | 6.6082 | 14.05866 | 21.37 | 5.44 | 4.62 | 64.83 | 1.34 | 1.6 | 42.06 | 86.51925 | 88.85876 | 3.362694 | 74.71004
234.6 | 25.3 | 60.84 | 7.16 | 30.14 | 1.86 | 2372 | 2110 | 606 | 179 | 27.5 | 6.8 | 362 | 13.5 | 40.8 | 2.48 | 282 | 53.7 | 25 | 6.2 | 2060 | 102.5253 | 215.2979 | 827.0401 | 692.904 | 845.6787 | 1096.48 | 332.005 | 27.28434 | 23 | 1 | 48.34114 | 24.85657 | 6.0947 | 14.36296 | 21.39 | 5.31 | 4.72 | 64.99 | 1.3 | 1.85 | 41.86 | 86.51925 | 88.85876 | 3.385475 | 72.14083
234 | 25.1 | 60.68 | 7.21 | 30.44 | 1.67 | 2352 | 2072 | 602 | 167 | 27.9 | 6.6 | 357 | 13.2 | 40.7 | 2.54 | 262 | 55.2 | 25.7 | 5.3 | 2060 | 102.2653 | 216.6608 | 823.7083 | 684.7225 | 828.9382 | 1075.795 | 328.1742 | 27.29626 | 24 | 1 | 48.34114 | 24.85657 | 6.0947 | 14.36296 | 21.39 | 5.31 | 4.72 | 64.99 | 1.3 | 1.85 | 40.5 | 86.51925 | 88.85876 | 3.60479 | 72.36395
239.4 | 23.7 | 60.51 | 7.14 | 30.88 | 1.47 | 2321 | 1871 | 663 | 164 | 29.3 | 6.9 | 352 | 13.6 | 41 | 2.58 | 276 | 57 | 26.5 | 6.2 | 2080 | 98.80457 | 201.249 | 840.5662 | 624.5548 | 842.3555 | 1074.012 | 376.8266 | 26.64348 | 25 | 1 | 48.34114 | 24.85657 | 6.0947 | 14.36296 | 21.39 | 5.31 | 4.72 | 64.99 | 1.3 | 1.85 | 40.6 | 86.51925 | 88.85876 | 4.042683 | 71.40517
244.4 | 24.8 | 60.75 | 7.16 | 30.44 | 1.65 | 2345 | 2079 | 738 | 217 | 26.8 | 6.7 | 349 | 13.7 | 41.2 | 2.51 | 283 | 56.4 | 26.2 | 6.1 | 2100 | 99.86149 | 206.1275 | 865.8827 | 768.1841 | 846.9192 | 1139.257 | 394.7032 | 27.14401 | 26 | 1 | 49.02536 | 24.48375 | 6.0198 | 14.54554 | 21.44 | 5.32 | 4.78 | 64.88 | 1.33 | 1.42 | 39.4 | 86.51925 | 88.85876 | 3.400922 | 72.92829
234.4 | 25.1 | 61.54 | 7.26 | 29.45 | 1.75 | 2360 | 1975 | 670 | 175 | 26.8 | 6.8 | 350 | 13.5 | 41.3 | 2.55 | 280 | 57.4 | 26.7 | 5.7 | 2080 | 98.15999 | 169.5865 | 832.0673 | 703.359 | 852.9848 | 1109.619 | 355.2782 | 27.41469 | 27 | 1 | 49.02536 | 24.48375 | 6.0198 | 14.54554 | 21.44 | 5.32 | 4.78 | 64.88 | 1.33 | 1.42 | 39.6 | 86.51925 | 88.85876 | 3.828571 | 70.61867
235.9 | 24.4 | 59.91 | 7.18 | 31.73 | 1.18 | 2325 | 1939 | 640 | 168 | 29.5 | 7 | 348 | 13.4 | 41.1 | 2.42 | 281 | 54.6 | 25.4 | 5.6 | 2060 | 99.33081 | 180.1586 | 835.2702 | 592.9679 | 845.6438 | 1095.707 | 362.0223 | 26.35318 | 28 | 1 | 49.02536 | 24.48375 | 6.0198 | 14.54554 | 21.44 | 5.32 | 4.78 | 64.88 | 1.33 | 1.42 | 40.8 | 86.51925 | 88.85876 | 3.809524 | 70.26708
236.2 | 24.8 | 61.17 | 7.17 | 30.81 | 0.85 | 2349 | 1957 | 679 | 176 | 29.8 | 7.1 | 349 | 13.6 | 41 | 2.51 | 271 | 55.9 | 26 | 5.4 | 2060 | 99.26477 | 179.1931 | 845.292 | 618.1062 | 853.4259 | 1101.76 | 382.3922 | 25.98928 | 29 | 1 | 49.02536 | 24.48375 | 6.0198 | 14.54554 | 21.44 | 5.32 | 4.78 | 64.88 | 1.33 | 1.42 | 40.4 | 86.51925 | 88.85876 | 3.857955 | 70.71819
235.1 | 24.8 | 61.2 | 7.18 | 30.74 | 0.88 | 2334 | 1961 | 645 | 169 | 27.7 | 7.2 | 345 | 14 | 41 | 2.58 | 275 | 57.6 | 26.8 | 5.5 | 2080 | 99.81966 | 191.3467 | 838.4622 | 678.0625 | 845.7318 | 1100.823 | 337.1817 | 26.90966 | 30 | 1 | 49.02536 | 24.48375 | 6.0198 | 14.54554 | 21.44 | 5.32 | 4.78 | 64.88 | 1.33 | 1.42 | 42.6 | 86.51925 | 88.85876 | 3.816568 | 74.67044
222.8 | 25 | 61.17 | 7.16 | 31.18 | 0.5 | 2307 | 1764 | 651 | 159 | 31.9 | 7.2 | 343 | 13.6 | 41.3 | 2.48 | 283 | 54.9 | 25.5 | 5 | 2080 | 102.1184 | 185.2335 | 843.3114 | 663.623 | 846.6874 | 1087.257 | 436.7125 | 26.30422 | 31 | 1 | 50.00522 | 23.62986 | 6.2464 | 14.42382 | 21.4 | 5.38 | 4.74 | 65.27 | 1.2 | 1.65 | 40.4 | 86.51925 | 88.85876 | 4.09434 | 67.57808
230.1 | 24.3 | 60.38 | 6.92 | 32 | 0.71 | 2341 | 1761 | 656 | 158 | 31.5 | 7.1 | 345 | 13.7 | 40.8 | 2.53 | 286 | 56.6 | 26.3 | 5.2 | 2080 | 103.111 | 187.768 | 847.6195 | 659.1988 | 860.7087 | 1088.991 | 391.7923 | 26.27069 | 32 | 1 | 49.13144 | 23.88766 | 5.9668 | 14.54554 | 21.26 | 5.3 | 4.78 | 65.05 | 1.22 | 2.01 | 40.6 | 87.50238 | 92.09574 | 4.151899 | 68.14845
228.7 | 24.8 | 59.93 | 7.03 | 33.05 | 0 | 2368 | 1813 | 665 | 158 | 37 | 7 | 351 | 13.5 | 40.9 | 2.49 | 290 | 55.3 | 25.7 | 5 | 2080 | 101.5891 | 182.4067 | 847.3237 | 658.5602 | 846.9255 | 1098.776 | 376.5487 | 26.21085 | 33 | 1 | 49.13144 | 23.88766 | 5.9668 | 14.54554 | 21.26 | 5.3 | 4.78 | 65.05 | 1.22 | 2.01 | 40.53333 | 88.18521 | 87.48289 | 4.208861 | 66.61619
229.7 | 24.9 | 59.94 | 7.18 | 32.31 | 0.57 | 2342 | 1884 | 660 | 151 | 28.5 | 7 | 352 | 13.4 | 40.7 | 2.52 | 300 | 54.8 | 25.5 | 5 | 2080 | 102.1386 | 177.0151 | 848.3747 | 643.9086 | 817.0387 | 1089.713 | 386.7759 | 26.54284 | 34 | 1 | 49.56865 | 23.70118044 | 5.9084 | 15.03242 | 21.31 | 5.38 | 4.94 | 65.01 | 1.25 | 1.56 | 40.85 | 86.29005 | 88.56986 | 4.370861 | 68.26681
237.3 | 24.1 | 59.82 | 6.98 | 33.2 | 0 | 2383 | 1778 | 667 | 185 | 34.4 | 7.1 | 347 | 14.1 | 41 | 2.62 | 287 | 57.1 | 26.5 | 5.9 | 2060 | 100.0151 | 233.9539 | 850.6978 | 692.7895 | 841.7712 | 1101.665 | 395.3294 | 26.46797 | 37 | 1 | 49.56865 | 23.70118044 | 5.9084 | 15.03242 | 21.31 | 5.38 | 4.94 | 65.01 | 1.25 | 1.56 | 40.8 | 89.27761 | 82.89962 | 3.605405 | 70.1638
217.9 | 24.9 | 60.11 | 6.93 | 32.97 | 0 | 2183 | 1662 | 698 | 182 | 29 | 6.9 | 342 | 13.9 | 41.1 | 2.68 | 279 | 63.4 | 29.5 | 7 | 1760 | 95.76621 | 229.6052 | 856.9013 | 721.7276 | 857.9583 | 1118.56 | 424.3826 | 26.14599 | 38 | 6 | 49.56865 | 23.70118044 | 5.9084 | 15.03242 | 21.31 | 5.38 | 4.94 | 65.01 | 1.25 | 1.56 | 41.1 | 82.65295 | 84.06388 | 3.835165 | 68.58434
236.1 | 24.3 | 59.39 | 6.88 | 31.71 | 2.01 | 2347 | 1776 | 729 | 191 | 30.6 | 7.2 | 345 | 14.2 | 40.9 | 2.59 | 294 | 62.6 | 29.1 | 7.5 | 1780 | 97.41244 | 227.6858 | 873.5591 | 691.7832 | 882.657 | 1131.286 | 457.0539 | 26.36791 | 39 | 1 | 49.56865 | 23.70118044 | 5.9084 | 15.03242 | 21.31 | 5.38 | 4.94 | 65.01 | 1.25 | 1.56 | 40.2 | 79.09008 | 76.47189 | 3.816754 | 64.45069
224.8 | 24.6 | 59.37 | 7.02 | 32.91 | 0.69 | 2315 | 1640 | 720 | 182 | 32.2 | 7 | 341 | 13.7 | 40.6 | 2.61 | 305.1 | 65.6 | 30.5 | 7.5 | 1760 | 95.69809 | 228.2356 | 868.1849 | 691.0803 | 843.1429 | 1122.365 | 457.5752 | 25.96569 | 40 | 1 | 49.24874 | 24.20055 | 6.3432 | 14.05866 | 21.4 | 5.34 | 4.62 | 65.1 | 1.22 | 1.76 | 40.2 | 82.55501 | 87.05401 | 3.956044 | 57.06403
220.6 | 24.8 | 60.24 | 7.13 | 30.97 | 1.67 | 2358 | 1516 | 731 | 184 | 33.2 | 7.6 | 339 | 13.2 | 40.3 | 2.52 | 279 | 63.2 | 29.4 | 6.4 | 1940 | 96.15721 | 226.4994 | 868.2136 | 690.9036 | 854.7958 | 1113.15 | 468.576 | 25.639 | 41 | 1 | 50.13897 | 23.35694 | 6.1834 | 14.72812 | 21.34 | 5.42 | 4.84 | 65.05 | 1.24 | 1.38 | 42.8 | 89.63285 | 89.44319 | 3.972826 | 60.56714
232 | 24.1 | 60.27 | 6.98 | 30.83 | 1.92 | 2311 | 1713 | 716 | 176 | 28.3 | 7.4 | 342 | 13.5 | 40.3 | 2.5 | 291.5 | 64.1 | 29.8 | 8.4 | 2080 | 100.791 | 235.4257 | 872.2867 | 792.4457 | 848.9608 | 1106.191 | 491.9475 | 26.18334 | 42 | 1 | 50.13897 | 23.35694 | 6.1834 | 14.72812 | 21.34 | 5.42 | 4.84 | 65.05 | 1.24 | 1.38 | 43.4 | 84.47332 | 90.28086 | 4.068182 | 61.01832
232.3 | 24.2 | 60.2 | 7 | 31.74 | 1.06 | 2358 | 1672 | 747 | 182 | 31.3 | 7.3 | 340 | 13.4 | 40.4 | 2.61 | 288.8 | 59.1 | 27.5 | 7.8 | 2060 | 102.7074 | 250.456 | 886.7428 | 675.7182 | 858.5138 | 1109.175 | 548.9828 | 25.96002 | 43 | 1 | 50.13897 | 23.35694 | 6.1834 | 14.72812 | 21.34 | 5.42 | 4.84 | 65.05 | 1.24 | 1.38 | 40.4 | 84.48055 | 86.16063 | 4.104396 | 56.60518
239.3 | 23.8 | 60.42 | 7.01 | 31.23 | 1.35 | 2350 | 1732 | 761 | 189 | 28.3 | 7.4 | 342 | 13.7 | 40.5 | 2.52 | 293.8 | 58.7 | 27.3 | 7.8 | 2080 | 103.9497 | 208.2259 | 891.6196 | 636.1336 | 869.2893 | 1140.023 | 461.7149 | 26.17106 | 44 | 1 | 49.07011 | 24.536 | 6.1162 | 14.51511 | 21.47 | 5.35 | 4.77 | 64.995 | 1.24 | 1.49 | 39.2 | 82.88101 | 87.87499 | 4.026455 | 64.62909
247.3 | 23.9 | 60.32 | 7.04 | 30.95 | 1.69 | 2336 | 1914 | 791 | 195 | 25 | 7.2 | 341 | 13.7 | 40.8 | 2.53 | 290.5 | 58.9 | 27.4 | 7.3 | 2080 | 102.8758 | 196.0993 | 903.2351 | 603.7805 | 874.83 | 1152.903 | 426.8397 | 26.58094 | 45 | 1 | 49.07011 | 24.536 | 6.1162 | 14.51511 | 21.47 | 5.35 | 4.77 | 64.995 | 1.24 | 1.49 | 39.9 | 85.23437 | 86.78065 | 4.05641 | 71.88135
235.6 | 24 | 60.29 | 7.08 | 31.12 | 1.51 | 2291 | 1727 | 779 | 188 | 26.6 | 7.4 | 340 | 14 | 40.5 | 2.58 | 301.2 | 59.2 | 27.5 | 6.8 | 2060 | 101.3695 | 187.3741 | 894.0357 | 609.0436 | 883.2542 | 1148.1 | 377.8974 | 26.27767 | 46 | 2 | 49.10964 | 24.30549 | 6.3332 | 14.36296 | 21.4 | 5.4 | 4.72 | 64.96 | 1.22 | 1.52 | 39 | 81.13401 | 83.95413 | 4.143617 | 73.05007
237.7 | 24.2 | 60.28 | 7.1 | 30.93 | 1.7 | 2296 | 1817 | 767 | 187 | 26.1 | 7.1 | 346 | 13.6 | 40.6 | 2.55 | 296.525 | 58.7 | 27.3 | 6.9 | 2060 | 101.2652 | 190.8411 | 888.2342 | 594.1471 | 842.2739 | 1131.307 | 375.1217 | 26.54095 | 47 | 2 | 49.10964 | 24.30549 | 6.3332 | 14.36296 | 21.4 | 5.4 | 4.72 | 64.96 | 1.22 | 1.52 | 41.8 | 82.40445 | 89.10294 | 4.101604 | 70.99408
242.1 | 23.9 | 60.03 | 7.24 | 31.41 | 1.33 | 2277 | 1856 | 756 | 185 | 23.7 | 7.1 | 346 | 13.7 | 40.7 | 2.6 | 300.8 | 57.6 | 26.8 | 6.3 | 2100 | 99.25616 | 183.1213 | 880.9177 | 594.1545 | 859.3976 | 1137.417 | 357.6891 | 26.67269 | 48 | 2 | 49.35649 | 24.34862 | 6.3862 | 14.36296 | 21.48 | 5.42 | 4.72 | 65.04 | 1.23 | 1.35 | 38.9 | 79.86832 | 78.26912 | 4.086486 | 70.75804
231.7 | 23.7 | 60.82 | 6.93 | 30.83 | 1.42 | 2205 | 1729 | 737 | 176 | 26.9 | 7.2 | 344 | 13.5 | 40.5 | 2.53 | 299.85 | 58.3 | 27.1 | 6.2 | 2100 | 99.95201 | 178.9109 | 877.1556 | 595.2579 | 848.9962 | 1131.693 | 374.2997 | 26.34691 | 49 | 5 | 48.7979 | 24.48332424 | 6.3816 | 14.18038 | 21.38 | 5.38 | 4.66 | 64.88 | 1.26 | 1.58 | 39.2 | 85.67482 | 90.02211 | 4.1875 | 70.36952
238.5 | 23.3 | 61 | 6.97 | 30.69 | 1.34 | 2171 | 1796 | 748 | 169 | 27.1 | 7.1 | 348 | 13.4 | 40.4 | 2.58 | 295.875 | 57.8 | 26.9 | 6.8 | 1760 | 99.95776 | 180.1539 | 879.5341 | 594.2694 | 818.1228 | 1116.547 | 373.2231 | 26.63467 | 50 | 7 | 48.7979 | 24.48332424 | 6.3816 | 14.18038 | 21.38 | 5.38 | 4.66 | 64.88 | 1.26 | 1.58 | 39.4 | 79.13971 | 76.31174 | 4.426036 | 69.36692
220.9 | 25.1 | 60.57 | 7.23 | 29.81 | 2.39 | 2320 | 1626 | 737 | 192 | 26.9 | 7.2 | 344 | 14.1 | 41 | 2.65 | 282.88 | 58.9 | 27.4 | 6.7 | 1740 | 105.1689 | 186.5938 | 874.4208 | 594.1136 | 847.1628 | 1160.23 | 395.2054 | 26.25235 | 51 | 1 | 50.30998 | 23.31394 | 6.2702 | 14.66726 | 21.37 | 5.44 | 4.82 | 65.08 | 1.22 | 1.3 | 38.2 | 83.96288 | 86.80364 | 3.838542 | 70.43759
232.7 | 24.2 | 60.14 | 7.14 | 31.34 | 1.38 | 2291 | 1789 | 715 | 178 | 29.4 | 7 | 349 | 13.7 | 40.7 | 2.58 | 298.32 | 56.2 | 26.1 | 6.8 | 1780 | 100.1461 | 196.6819 | 870.0142 | 594.069 | 850.0742 | 1138.743 | 358.7674 | 26.52801 | 52 | 2 | 49.2705 | 24.2128048 | 6.1504 | 14.11952 | 21.41 | 5.28 | 4.64 | 65.05 | 1.26 | 1.75 | 38.4 | 81.59413 | 78.62378 | 4.016854 | 72.60458
221.5 | 25.6 | 63.49 | 7.35 | 28.28 | 0.88 | 2249 | 1739 | 785 | 178 | 26.4 | 7.2 | 347 | 14.3 | 41.4 | 2.59 | 290.4333 | 57 | 26.5 | 7.2 | 1780 | 99.92282 | 169.9239 | 876.0943 | 619.6707 | 865.6076 | 1142.076 | 361.3296 | 26.70806 | 53 | 4 | 49.2705 | 24.2128048 | 6.1504 | 14.11952 | 21.41 | 5.28 | 4.64 | 65.05 | 1.26 | 1.75 | 39.2 | 81.11818 | 75.10244 | 4.410112 | 69.86087
244.4 | 24 | 60.13 | 7.12 | 31.47 | 1.29 | 2264 | 1988 | 761 | 179 | 26.1 | 7.1 | 348 | 13.5 | 40.2 | 2.54 | 295.9333 | 56.5 | 26.3 | 6.5 | 1780 | 98.13475 | 173.6216 | 877.2335 | 591.995 | 830.9442 | 1134.913 | 357.0184 | 27.33128 | 54 | 3 | 49.2705 | 24.2128048 | 6.1504 | 14.11952 | 21.41 | 5.28 | 4.64 | 65.05 | 1.26 | 1.75 | 38.7 | 75.7397 | 75.90382 | 4.251397 | 70.3776
248.1 | 23.9 | 61.7 | 7.21 | 29.66 | 1.42 | 2285 | 1959 | 772 | 191 | 25.5 | 6.9 | 350 | 13.7 | 40.5 | 2.61 | 300.3 | 57.8 | 26.9 | 6.4 | 1780 | 104.5519 | 194.1254 | 880.5833 | 593.0491 | 840.9302 | 1158.265 | 377.7919 | 26.58666 | 55 | 2 | 49.2705 | 24.2128048 | 6.1504 | 14.11952 | 21.41 | 5.28 | 4.64 | 65.05 | 1.26 | 1.75 | 39.8 | 78.16632 | 70.00116 | 4.041885 | 73.31194
204.8 | 25.1 | 61.63 | 7.12 | 31.26 | 0 | 2188 | 1312 | 786 | 180 | 30.1 | 7.6 | 344 | 13.8 | 41.3 | 2.55 | 290 | 56.2 | 26.1 | 6.5 | 1630 | 92.5113 | 183.3758 | 882.2077 | 599.9573 | 827.8268 | 1144.831 | 396.1887 | 25.50745 | 56 | 6 | 49.01154 | 24.26481 | 6.4976 | 13.87608 | 21.36 | 5.36 | 4.56 | 65.12 | 1.25 | 1.88 | 39.43333 | 89.39163 | 89.58071 | 4.366667 | 71.41652
224.7 | 24.3 | 60.14 | 7.1 | 32.76 | 0 | 2272 | 1579 | 755 | 187 | 33.4 | 7.8 | 341 | 13.6 | 40.8 | 2.55 | 278.68 | 56.8 | 26.4 | 6.3 | 1760 | 100.2852 | 182.4715 | 880.4176 | 603.3824 | 850.0567 | 1128.755 | 444.9831 | 25.90859 | 57 | 3 | 49.01154 | 24.26481 | 6.4976 | 13.87608 | 21.36 | 5.36 | 4.56 | 65.12 | 1.25 | 1.88 | 39.95 | 87.72842 | 82.45738 | 4.037433 | 68.51769
212.7 | 25.3 | 61.05 | 7.09 | 31.81 | 0.05 | 2320 | 1424 | 780 | 185 | 34.4 | 7.2 | 346 | 13.7 | 40.7 | 2.6 | 282.0833 | 58.5 | 27.2 | 6.4 | 1760 | 100.8097 | 175.3284 | 884.8607 | 691.3362 | 856.8651 | 1130.334 | 412.1894 | 26.14361 | 58 | 1 | 49.01154 | 24.26481 | 6.4976 | 13.87608 | 21.36 | 5.36 | 4.56 | 65.12 | 1.25 | 1.88 | 40.04 | 90.28804 | 85.05042 | 4.216216 | 72.52006
218.2 | 25 | 62.29 | 7.08 | 30.34 | 0.3 | 2306 | 1492 | 805 | 187 | 31.7 | 7 | 351 | 13.8 | 40.8 | 2.57 | 288.8167 | 57.9 | 27 | 6.3 | 2000 | 95.15153 | 183.678 | 894.4725 | 792.1478 | 864.6616 | 1138.577 | 427.3589 | 25.59898 | 59 | 1 | 49.1625 | 24.26561 | 6.3862 | 14.36296 | 21.4 | 5.42 | 4.72 | 65.08 | 1.24 | 1.58 | 40.1 | 99.79091 | 82.79614 | 4.304813 | 71.92101
210.1 | 25.7 | 62.81 | 6.9 | 30.29 | 0 | 2272 | 1469 | 793 | 182 | 33.1 | 7.2 | 349 | 14.1 | 41.2 | 2.48 | 289.925 | 56.7 | 26.4 | 6.2 | 1950 | 97.89754 | 180.8794 | 891.864 | 700.1711 | 861.0546 | 1131.441 | 386.0533 | 25.59918 | 60 | 3 | 49.1625 | 24.26561 | 6.3862 | 14.36296 | 21.4 | 5.42 | 4.72 | 65.08 | 1.24 | 1.58 | 40 | 97.27245 | 96.8524 | 4.357143 | 70.18571
209.6 | 25.6 | 62.61 | 6.9 | 30.35 | 0.14 | 2254 | 1452 | 786 | 178 | 32.7 | 7.3 | 346 | 13.7 | 40.7 | 2.45 | 282.4 | 57 | 26.5 | 6.7 | 1950 | 95.38225 | 181.3505 | 885.5389 | 645.3213 | 848.8132 | 1112.097 | 396.7153 | 25.69496 | 61 | 3 | 49.74911 | 23.92342 | 5.9787 | 14.66726 | 21.435 | 5.33 | 4.82 | 64.975 | 1.26 | 1.37 | 40.025 | 88.57962 | 76.85458 | 4.41573 | 72.07053
228.1 | 25 | 63 | 7.17 | 29.36 | 0.47 | 2304 | 1795 | 764 | 175 | 27.2 | 7 | 347 | 14 | 41 | 2.52 | 283.6833 | 56.6 | 26.3 | 6 | 1760 | 98.29055 | 178.9189 | 882.9 | 676.9351 | 850.7 | 1100.2 | 414.2178 | 26.12108 | 62 | 1 | 49.05644 | 24.34562 | 6.4584 | 14.42382 | 21.4 | 5.46 | 4.74 | 65.12 | 1.23 | 1.58 | 39.8 | 90 | 87.00267 | 4.365714 | 70.1
224.3 | 24.7 | 62.73 | 7.1 | 30.01 | 0.15 | 2308 | 1603 | 794 | 174 | 28.1 | 7.1 | 349 | 13.9 | 40.7 | 2.56 | 290.3167 | 58.3 | 27.1 | 6.4 | 1720 | 95.14583 | 179.9356 | 890 | 717.4174 | 851.1 | 1113.2 | 453.4508 | 25.83273 | 63 | 1 | 49.0455 | 24.54562 | 6.5584 | 14.62382 | 21.48 | 5.36 | 4.94 | 64.85 | 1.25 | 1.31 | 40.4 | 90.7 | 82.631 | 4.563218 | 68.8
241.9 | 24.3 | 61.95 | 7.18 | 30.01 | 0.87 | 2318 | 1986 | 744 | 160 | 25 | 7.1 | 349 | 13.8 | 40.9 | 2.55 | 283.7667 | 57.5 | 26.8 | 6.1 | 1680 | 101.5634 | 176.7614 | 882.2 | 723.4273 | 848.4 | 1094.4 | 344.6638 | 26.96469 | 64 | 1 | 49.0455 | 24.54562 | 6.5584 | 14.62382 | 21.48 | 5.36 | 4.94 | 64.85 | 1.25 | 1.31 | 39.8 | 82.5 | 88.28209 | 4.65 | 69.6
199.9 | 28.1 | 61.47 | 7.61 | 30.92 | 0 | 2236 | 1674 | 819 | 152 | 25.4 | 7 | 350 | 14 | 40.8 | 2.61 | 295.5 | 55.5 | 25.8 | 6.8 | 1700 | 102.4123 | 179.3537 | 897.3 | 693.0805 | 856.1 | 1109.6 | 366.4041 | 26.71562 | 65 | 4 | 49.0455 | 24.54562 | 6.5584 | 14.62382 | 21.48 | 5.36 | 4.94 | 64.85 | 1.25 | 1.31 | 40 | 85.7 | 92.47633 | 5.388158 | 68.7
217.2 | 26 | 61.48 | 7.11 | 31.41 | 0 | 1836 | 2219 | 766 | 171 | 31.4 | 7.4 | 341 | 13.5 | 41.1 | 2.55 | 286.62 | 56.5 | 26.3 | 6.8 | 1700 | 93.20834 | 152.191 | 879.8 | 665.3443 | 856 | 1105.3 | 547.9845 | 27.4595 | 1 | 16 | 49.0455 | 24.54562 | 6.5584 | 14.62382 | 21.48 | 5.36 | 4.94 | 64.85 | 1.25 | 1.31 | 40 | 82.9 | 84.14466 | 4.479532 | 62.8
218.1 | 24.2 | 61.31 | 7 | 31.69 | 0 | 1919 | 1778 | 748 | 183 | 30.6 | 7.2 | 345 | 14.2 | 41 | 2.58 | 285.96 | 58.3 | 27.1 | 7 | 1850 | 98.73588 | 181.4728 | 871.4 | 628.5902 | 848.7 | 1105.5 | 560.0351 | 26.49302 | 2 | 16 | 50.12672 | 23.5382 | 6.0436 | 14.78898 | 21.4 | 5.38 | 4.86 | 65.08 | 1.24 | 1.36 | 40.65 | 85.1 | 81.79746 | 4.087432 | 64.8
233.3 | 24.1 | 60.58 | 7.01 | 32.41 | 0 | 1943 | 2047 | 780 | 205 | 29.1 | 7.4 | 339 | 14 | 40.7 | 2.62 | 283.9167 | 58.6 | 27.3 | 7.5 | 2000 | 102.4007 | 228.6412 | 886.8 | 647.7483 | 841.3 | 1121.4 | 515.3749 | 27.09399 | 3 | 16 | 49.07011 | 24.536 | 6.1162 | 14.51511 | 21.47 | 5.35 | 4.77 | 64.995 | 1.24 | 1.49 | 41.2 | 88.2 | 82.42177 | 3.804878 | 69
243.9 | 23.3 | 60.38 | 6.85 | 32.77 | 0 | 1968 | 2111 | 752 | 186 | 26.5 | 7.2 | 340 | 14.1 | 40.8 | 2.64 | 281.9 | 60.2 | 28 | 7.1 | 1800 | 107.0883 | 228.2151 | 880.8 | 556.3049 | 830.4 | 1083 | 579.3524 | 27.14583 | 4 | 15 | 49.07011 | 24.536 | 6.1162 | 14.51511 | 21.47 | 5.35 | 4.77 | 64.995 | 1.24 | 1.49 | 41.2 | 86.6 | 80.11014 | 4.043011 | 61.7
239.5 | 23.2 | 60.46 | 6.9 | 30.87 | 1.77 | 1965 | 1996 | 763 | 179 | 27.9 | 7.2 | 341 | 14.3 | 41.2 | 2.62 | 279.8833 | 59.2 | 27.5 | 7.7 | 2000 | 99.83055 | 229.9952 | 881.7 | 663.3426 | 834.6 | 1072.8 | 603.8183 | 26.7675 | 5 | 15 | 49.10964 | 24.30549 | 6.3332 | 14.36296 | 21.4 | 5.4 | 4.72 | 64.96 | 1.22 | 1.52 | 41.5 | 85.8 | 87.93365 | 4.26257 | 58.7
232.3 | 23.7 | 60.15 | 6.74 | 31.26 | 1.85 | 1964 | 1919 | 776 | 196 | 32.5 | 7.2 | 339 | 14.2 | 41.2 | 2.61 | 285.65 | 58.3 | 27.1 | 7.6 | 2000 | 97.18833 | 229.0232 | 883.8 | 619.1225 | 839.3 | 1104.5 | 573.3649 | 26.56732 | 6 | 15 | 49.10964 | 24.30549 | 6.3332 | 14.36296 | 21.4 | 5.4 | 4.72 | 64.96 | 1.22 | 1.52 | 40.6 | 88.8 | 79.81351 | 3.959184 | 62
244.6 | 23.2 | 59.62 | 6.75 | 31.78 | 1.84 | 1948 | 2121 | 769 | 193 | 28.1 | 7.3 | 339 | 13.9 | 41 | 2.55 | 291.0833 | 58.7 | 27.3 | 7.9 | 2080 | 100.1235 | 229.7566 | 886.1 | 549.1008 | 843.5 | 1097.8 | 566.0696 | 26.91994 | 7 | 16 | 49.35649 | 24.34862 | 6.3862 | 14.36296 | 21.48 | 5.42 | 4.72 | 65.04 | 1.23 | 1.35 | 40.4 | 83.6 | 81.02162 | 3.984456 | 63.5
242.8 | 23.2 | 59.93 | 6.77 | 32.17 | 1.14 | 1946 | 2074 | 759 | 195 | 29.4 | 6.9 | 338 | 14.2 | 41.2 | 2.51 | 284.3 | 57.2 | 26.6 | 7.1 | 2080 | 103.1809 | 231.0548 | 884.8 | 643.3744 | 845.7 | 1098.6 | 530.891 | 26.96731 | 8 | 16 | 48.7979 | 24.48332424 | 6.3816 | 14.18038 | 21.38 | 5.38 | 4.66 | 64.88 | 1.26 | 1.58 | 39.3 | 86.5 | 82.38615 | 3.892308 | 65.8
268.6 | 22 | 59.84 | 6.77 | 32.22 | 1.16 | 1944 | 2325 | 767 | 197 | 20 | 6.8 | 340 | 14.5 | 41.3 | 2.54 | 291.3667 | 56.8 | 26.4 | 7.2 | 2160 | 98.77617 | 231.0114 | 885.5 | 643.323 | 845.6 | 1097 | 520.5011 | 27.37835 | 9 | 16 | 48.7979 | 24.48332424 | 6.3816 | 14.18038 | 21.38 | 5.38 | 4.66 | 64.88 | 1.26 | 1.58 | 38.9 | 82.3 | 78.94573 | 3.893401 | 66.2
241.3 | 22.1 | 62.53 | 6.4 | 30.29 | 0.79 | 1725 | 1814 | 791 | 203 | 26.1 | 7 | 339 | 14.2 | 41.1 | 2.49 | 291.2 | 57.4 | 26.7 | 7.8 | 2000 | 88.72289 | 227.2205 | 883.7 | 656.9809 | 839.4 | 1112.8 | 517.4465 | 26.67072 | 10 | 16 | 50.30998 | 23.31394 | 6.2702 | 14.66726 | 21.37 | 5.44 | 4.82 | 65.08 | 1.22 | 1.3 | 38.95 | 83.4 | 84.41383 | 3.896552 | 65.4
256.2 | 23.5 | 60.21 | 6.82 | 31.76 | 1.21 | 2093 | 2295 | 763 | 204 | 24.2 | 6.7 | 344 | 14.3 | 41.3 | 2.56 | 288.55 | 57.8 | 26.9 | 7.5 | 2160 | 99.56117 | 260.0564 | 884.5 | 692.9806 | 832.9 | 1114.4 | 543.9027 | 27.42595 | 11 | 10 | 49.2705 | 24.2128048 | 6.1504 | 14.11952 | 21.41 | 5.28 | 4.64 | 65.05 | 1.26 | 1.75 | 39 | 82.8 | 76.35104 | 3.740196 | 62.9
245.3 | 23.8 | 60.61 | 6.89 | 30.93 | 1.57 | 2065 | 2102 | 773 | 199 | 27.1 | 6.6 | 340 | 13.7 | 41 | 2.53 | 287.3 | 57 | 26.5 | 7.2 | 2160 | 93.95107 | 260.0035 | 885.9 | 693.1877 | 832.7 | 1101.4 | 622.3987 | 26.84304 | 12 | 11 | 49.77829 | 24.08776 | 6.039 | 14.6064 | 21.5 | 5.34 | 4.8 | 65.09 | 1.32 | 1.3 | 40.6 | 84.1 | 81.67626 | 3.884422 | 59.2
251.1 | 23.1 | 60.49 | 6.82 | 31.66 | 1.03 | 2050 | 2036 | 788 | 202 | 24.6 | 6.7 | 342 | 13.9 | 41.2 | 2.68 | 295.2 | 60.4 | 28.1 | 6.9 | 2160 | 94.29849 | 228.5389 | 882.3 | 588.0993 | 835.4 | 1121.2 | 598.5796 | 26.67496 | 13 | 11 | 49.77829 | 24.08776 | 6.039 | 14.6064 | 21.5 | 5.34 | 4.8 | 65.09 | 1.32 | 1.3 | 41.8 | 82.2 | 67.02537 | 3.90099 | 60.7
235.6 | 24.4 | 60.58 | 6.77 | 32.65 | 0 | 2054 | 2034 | 769 | 200 | 25.8 | 6.8 | 339 | 13.7 | 40.9 | 2.62 | 288 | 59.9 | 27.9 | 6.7 | 2160 | 98.19373 | 229.414 | 883.7 | 623.1353 | 835.3 | 1112.9 | 591.2061 | 26.56936 | 14 | 11 | 49.77829 | 24.08776 | 6.039 | 14.6064 | 21.5 | 5.34 | 4.8 | 65.09 | 1.32 | 1.3 | 41.3 | 86.1 | 81.28941 | 3.845 | 62.1
245 | 24.8 | 60.82 | 6.89 | 31.3 | 0.99 | 2095 | 2292 | 771 | 196 | 24.2 | 6.6 | 345 | 13.6 | 40.6 | 2.65 | 291.3 | 60.6 | 28.2 | 7 | 2180 | 99.91365 | 225.3518 | 882.2 | 656.1678 | 819.1 | 1107.4 | 534.1107 | 28.29841 | 15 | 10 | 48.734965 | 24.55947 | 6.1062 | 14.81941 | 21.39 | 5.41 | 4.87 | 64.885 | 1.32 | 1.42 | 40.8 | 80.1 | 62.15492 | 3.933673 | 62.4
245.7 | 24.5 | 62.15 | 6.96 | 29.62 | 1.27 | 2050 | 2330 | 752 | 191 | 23.3 | 6.8 | 341 | 14.3 | 41 | 2.66 | 284.8 | 61.1 | 28.4 | 7.1 | 2160 | 100.919 | 228.8648 | 880.6 | 692.4352 | 827.2 | 1087.8 | 495.6025 | 28.02186 | 16 | 11 | 48.734965 | 24.55947 | 6.1062 | 14.81941 | 21.39 | 5.41 | 4.87 | 64.885 | 1.32 | 1.42 | 41.2 | 83.5 | 71.78423 | 3.937173 | 67.6
246.1 | 23.7 | 61.11 | 6.65 | 31.06 | 1.17 | 2059 | 2111 | 785 | 194 | 25.6 | 7 | 339 | 14.1 | 40.5 | 2.55 | 282.4 | 60.2 | 28 | 6.9 | 2080 | 96.98406 | 229.8524 | 884.6 | 684.0084 | 826.4 | 1096.4 | 512.8755 | 26.84974 | 17 | 11 | 51.079 | 22.6191124 | 6.4346 | 14.18038 | 21.33 | 5.4 | 4.66 | 65.27 | 1.26 | 1.47 | 39.9 | 83.9 | 87.95612 | 4.046392 | 67.3
244.3 | 23.7 | 60.57 | 6.83 | 31.74 | 0.86 | 2088 | 2059 | 765 | 200 | 27.4 | 6.8 | 341 | 14 | 40.6 | 2.58 | 286.8 | 59.8 | 27.8 | 7.4 | 2080 | 99.55544 | 230.6438 | 880 | 609.2842 | 826 | 1102.2 | 477.0906 | 26.75661 | 18 | 10 | 50.328405 | 23.38605 | 5.9979 | 14.72812 | 21.4 | 5.35 | 4.84 | 65.09 | 1.3 | 1.34 | 41.8 | 88.2 | 83.05275 | 3.825 | 70.2
242.8 | 23.8 | 60.7 | 6.56 | 31.82 | 0.91 | 2011 | 2028 | 773 | 209 | 25.3 | 7 | 343 | 14.1 | 40.6 | 2.55 | 283.2 | 60 | 27.9 | 7.1 | 2160 | 95.8932 | 229.2624 | 879.7 | 611.7178 | 830 | 1106.8 | 466.4035 | 26.63508 | 19 | 13 | 50.1415 | 23.1256724 | 6.1888 | 14.24124 | 21.26 | 5.32 | 4.68 | 65.21 | 1.24 | 1.91 | 40.1 | 86.8 | 85.79109 | 3.698565 | 71.1
232 | 24.4 | 60.84 | 6.61 | 32.51 | 0.04 | 2083 | 1898 | 786 | 197 | 28.1 | 6.8 | 345 | 14.6 | 40.5 | 2.68 | 282.3 | 61.2 | 28.5 | 6.5 | 2020 | 97.52406 | 229.4937 | 883.1 | 643.325 | 826.6 | 1097.7 | 518.6695 | 26.24737 | 20 | 10 | 51.0571 | 22.54962376 | 6.4035 | 13.9978 | 21.3 | 5.35 | 4.6 | 65.3 | 1.21 | 1.7 | 40.66667 | 94.4 | 86.49647 | 3.989848 | 66.5
214.4 | 25.3 | 62.24 | 6.62 | 31.14 | 0 | 2094 | 1684 | 779 | 191 | 29.7 | 6.9 | 344 | 14.6 | 40.5 | 2.63 | 280.4 | 64.7 | 30.1 | 6.3 | 2020 | 100.4558 | 230.3669 | 883.1 | 620.7989 | 827.7 | 1097.1 | 481.0265 | 26.0966 | 21 | 10 | 49.47001 | 24.26298 | 5.8412 | 14.81941 | 21.48 | 5.31 | 4.87 | 65.01 | 1.26 | 1.4 | 40.66667 | 93.1 | 93.80303 | 4.078534 | 66.6
220.1 | 25.2 | 63.36 | 6.68 | 29.97 | 0 | 1999 | 1925 | 732 | 196 | 26 | 7.2 | 341 | 14.2 | 40.7 | 2.56 | 293.8 | 60.4 | 28.1 | 6.2 | 2020 | 102.6148 | 239.3233 | 870.8694 | 608.5238 | 813.1921 | 1091.015 | 535.8623 | 26.57424 | 22 | 14 | 49.47001 | 24.26298 | 5.8412 | 14.81941 | 21.48 | 5.31 | 4.87 | 65.01 | 1.26 | 1.4 | 40.66667 | 92.00811 | 80.69301 | 3.734694 | 64.75134
225.9 | 24.5 | 61.3 | 6.76 | 31.84 | 0.1 | 2066 | 1829 | 759 | 196 | 27.1 | 7 | 340 | 13.7 | 40.5 | 2.55 | 285.8 | 59.8 | 27.8 | 6.9 | 2080 | 97.16559 | 247.6835 | 877.5601 | 722.0463 | 813.6686 | 1095.995 | 509.6956 | 26.24912 | 23 | 11 | 49.47001 | 24.26298 | 5.8412 | 14.81941 | 21.48 | 5.31 | 4.87 | 65.01 | 1.26 | 1.4 | 40.66667 | 90.01102 | 86.27873 | 3.872449 | 68.24691
214.9 | 24.9 | 61.22 | 6.9 | 31.6 | 0.28 | 2045 | 1628 | 784 | 189 | 27.8 | 6.9 | 343 | 14 | 40.6 | 2.6 | 300.9 | 60.7 | 28.2 | 6.4 | 2080 | 95.96547 | 227.6972 | 880.0288 | 712.5619 | 831.9248 | 1089.703 | 522.6178 | 25.943 | 24 | 12 | 49.47001 | 24.26298 | 5.8412 | 14.81941 | 21.48 | 5.31 | 4.87 | 65.01 | 1.26 | 1.4 | 40.7 | 93.98593 | 81.15969 | 4.148148 | 67.06354
206 | 25.8 | 61.13 | 6.89 | 31.62 | 0.35 | 2080 | 1602 | 758 | 179 | 27.3 | 7 | 341 | 14.1 | 40.5 | 2.59 | 290.8 | 59.8 | 27.8 | 7 | 1900 | 98.12592 | 211.0807 | 873.4526 | 636.9179 | 831.4599 | 1089.307 | 547.0999 | 25.98819 | 25 | 10 | 49.47001 | 24.26298 | 5.8412 | 14.81941 | 21.48 | 5.31 | 4.87 | 65.01 | 1.26 | 1.4 | 40.525 | 85.30665 | 84.25781 | 4.234637 | 62.82347
205.9 | 26.1 | 61.42 | 6.77 | 31.81 | 0 | 2099 | 1601 | 785 | 185 | 29.2 | 7.4 | 338 | 14.5 | 40.4 | 2.58 | 281.4 | 61.1 | 28.4 | 6.3 | 1860 | 99.33105 | 216.0098 | 880.5566 | 597.2156 | 845.8631 | 1096.165 | 519.7983 | 25.93054 | 26 | 10 | 50.40978 | 23.26732 | 5.9476 | 14.48468 | 21.38 | 5.28 | 4.76 | 65.13 | 1.28 | 1.55 | 40.66667 | 91.95244 | 94.91658 | 4.243243 | 63.88716
212.6 | 25.1 | 60.59 | 6.57 | 32.84 | 0 | 2013 | 1593 | 813 | 195 | 27.5 | 7.6 | 336 | 14 | 40.5 | 2.52 | 284.9 | 59.5 | 27.7 | 6.8 | 1900 | 97.72041 | 222.2714 | 884.8251 | 573.5142 | 841.2679 | 1099.492 | 412.2039 | 25.88229 | 27 | 13 | 48.75915 | 25.02861724 | 6.0755 | 14.3021 | 21.56 | 5.29 | 4.7 | 65.1 | 1.2 | 1.65 | 40.66667 | 95.7611 | 96.3409 | 4.169231 | 72.32104
202.9 | 26.2 | 61.36 | 6.65 | 32 | 0 | 2081 | 1625 | 757 | 176 | 27.2 | 7.4 | 338 | 14.4 | 40.3 | 2.57 | 287.2 | 61.5 | 28.6 | 6 | 1900 | 92.55945 | 233.6291 | 866.355 | 717.8808 | 813.3767 | 1069.314 | 519.5723 | 25.95588 | 28 | 10 | 48.75915 | 25.02861724 | 6.0755 | 14.3021 | 21.56 | 5.29 | 4.7 | 65.1 | 1.2 | 1.65 | 40.66667 | 92.00721 | 88.57884 | 4.301136 | 64.57877
207.5 | 25.3 | 61.44 | 6.69 | 31.67 | 0.19 | 2004 | 1448 | 830 | 186 | 29.1 | 7.6 | 336 | 13.6 | 40.3 | 2.65 | 289.9 | 63.9 | 29.7 | 6.6 | 1850 | 84.65105 | 214.2645 | 877.1463 | 665.7704 | 835.9773 | 1087.708 | 556.8909 | 25.75641 | 30 | 13 | 48.23245 | 24.99590972 | 6.2372 | 14.05866 | 21.41 | 5.3 | 4.62 | 64.85 | 1.23 | 1.8 | 40.66667 | 91.5828 | 76.61996 | 4.462366 | 62.41453
203.1 | 25.6 | 60.76 | 6.6 | 31.68 | 0.95 | 2064 | 1524 | 743 | 180 | 32.8 | 7.4 | 340 | 13.8 | 40.9 | 2.66 | 287.5 | 62.8 | 29.2 | 6.9 | 1920 | 96.81168 | 228.0217 | 872.1658 | 586.8437 | 815.966 | 1090.67 | 551.0991 | 25.83388 | 33 | 11 | 48.23245 | 24.99590972 | 6.2372 | 14.05866 | 21.41 | 5.3 | 4.62 | 64.85 | 1.23 | 1.8 | 40.8 | 89.78052 | 89.03973 | 4.127778 | 61.48779
207 | 25.2 | 60.8 | 6.6 | 31.53 | 1.08 | 2052 | 1558 | 760 | 196 | 34.8 | 7.3 | 337 | 14.1 | 40.8 | 2.65 | 293 | 63.1 | 29.3 | 7.1 | 1900 | 96.30955 | 220.3583 | 873.1115 | 593.1395 | 805.7439 | 1102.814 | 527.5532 | 25.8386 | 34 | 11 | 49.541745 | 24.29488 | 6.0102 | 14.51511 | 21.51 | 5.31 | 4.77 | 64.97 | 1.26 | 1.33 | 40.4 | 95.32678 | 95.37101 | 3.877551 | 65.92402
217 | 25.9 | 65.1 | 6.65 | 27.39 | 0.86 | 2117 | 1846 | 755 | 208 | 26.4 | 7.1 | 338 | 14.3 | 40.9 | 2.62 | 293.3 | 63.5 | 29.5 | 7.2 | 2040 | 98.28747 | 223.4584 | 876.4433 | 637.1996 | 804.1667 | 1113.789 | 465.6401 | 26.14818 | 35 | 9 | 49.541745 | 24.29488 | 6.0102 | 14.51511 | 21.51 | 5.31 | 4.77 | 64.97 | 1.26 | 1.33 | 40.6 | 95.08346 | 90.34839 | 3.629808 | 70.5623
231.7 | 24.3 | 60.53 | 6.62 | 31.58 | 1.27 | 2231 | 1738 | 770 | 221 | 27.2 | 7 | 340 | 14 | 40.8 | 2.6 | 281.4 | 61.1 | 28.4 | 6.9 | 2000 | 99.62807 | 248.4485 | 880.0051 | 581.9839 | 819.9065 | 1123.894 | 470.1305 | 26.03811 | 36 | 4 | 49.541745 | 24.29488 | 6.0102 | 14.51511 | 21.51 | 5.31 | 4.77 | 64.97 | 1.26 | 1.33 | 40.9 | 98.13107 | 83.11337 | 3.484163 | 71.45081
234.3 | 24.4 | 60.69 | 6.55 | 30.64 | 2.12 | 2215 | 1818 | 770 | 220 | 26.2 | 6.8 | 342 | 13.8 | 40.4 | 2.58 | 289.3 | 60.1 | 28 | 7 | 1980 | 98.05518 | 259.9145 | 880.4951 | 643.1931 | 836.1138 | 1116.138 | 483.8449 | 26.03347 | 37 | 5 | 49.84694 | 23.92129 | 6.319 | 14.14995 | 21.46 | 5.35 | 4.65 | 65.12 | 1.24 | 1.48 | 42.1 | 94.44704 | 80.96843 | 3.5 | 69.7744
220.5 | 25.1 | 60.92 | 6.52 | 30.63 | 1.93 | 2218 | 1628 | 795 | 221 | 28.1 | 7 | 338 | 13.9 | 40.8 | 2.54 | 285 | 61 | 28.4 | 8.3 | 1960 | 95.08604 | 252.7188 | 885.3768 | 646.9379 | 816.0174 | 1127.143 | 491.8507 | 25.74183 | 38 | 5 | 49.84694 | 23.92129 | 6.319 | 14.14995 | 21.46 | 5.35 | 4.65 | 65.12 | 1.24 | 1.48 | 42.2 | 92.40963 | 88.758 | 3.597285 | 68.68689
226.6 | 24.6 | 60.84 | 6.56 | 31.55 | 1.05 | 2233 | 1687 | 781 | 211 | 28.2 | 7.2 | 337 | 14.3 | 40.9 | 2.6 | 280.3 | 60.6 | 28.2 | 7.5 | 1960 | 96.32058 | 257.773 | 882.6236 | 664.6915 | 823.5798 | 1105.968 | 501.6972 | 25.80864 | 39 | 4 | 50.71256 | 23.15358 | 6.155 | 14.3021 | 21.42 | 5.32 | 4.7 | 65.2 | 1.26 | 1.44 | 43.4 | 88.19674 | 88.43682 | 3.701422 | 67.24635
215.5 | 25.4 | 60.55 | 6.53 | 31.22 | 1.71 | 2188 | 1568 | 783 | 229 | 30.4 | 7 | 338 | 14.2 | 40.5 | 2.49 | 285.6 | 58.9 | 27.4 | 8.2 | 1940 | 95.89009 | 260.1903 | 880.3827 | 622.6508 | 837.2899 | 1136.854 | 485.4229 | 25.85105 | 40 | 6 | 50.71256 | 23.15358 | 6.155 | 14.3021 | 21.42 | 5.32 | 4.7 | 65.2 | 1.26 | 1.44 | 42.4 | 91.03332 | 80.24772 | 3.419214 | 69.58416
214.7 | 25.6 | 61.52 | 6.59 | 30.52 | 1.36 | 2214 | 1602 | 780 | 224 | 28.1 | 7.2 | 339 | 14.1 | 40.6 | 2.56 | 292.8 | 60.4 | 28.1 | 8.1 | 1940 | 96.12936 | 260.1272 | 880.4936 | 643.3829 | 836.9974 | 1136.134 | 463.8181 | 25.68089 | 41 | 5 | 50.71256 | 23.15358 | 6.155 | 14.3021 | 21.42 | 5.32 | 4.7 | 65.2 | 1.26 | 1.44 | 43.4 | 91.88651 | 86.47006 | 3.482143 | 70.03379
227.4 | 25 | 60.34 | 6.55 | 30.99 | 2.12 | 2224 | 1785 | 775 | 223 | 28.2 | 6.7 | 340 | 14.1 | 40.7 | 2.55 | 294.5 | 59.9 | 27.9 | 8.2 | 1940 | 98.48914 | 250.5351 | 880.0232 | 643.4507 | 831.8261 | 1145.609 | 471.1799 | 25.864 | 42 | 5 | 50.12962 | 23.65069 | 6.1312 | 14.05866 | 21.44 | 5.26 | 4.62 | 65.2 | 1.25 | 1.68 | 45.6 | 90.22452 | 83.85949 | 3.475336 | 69.72365
195 | 27.2 | 60.71 | 6.62 | 30.71 | 1.96 | 2145 | 1412 | 827 | 211 | 31.2 | 6.8 | 340 | 14.2 | 40.7 | 2.53 | 301.4 | 60.2 | 28 | 7.2 | 1940 | 94.75419 | 236.7881 | 879.6871 | 643.2882 | 826.092 | 1142.251 | 488.1153 | 25.57321 | 43 | 8 | 50.38735 | 23.25557316 | 5.8508 | 14.84984 | 21.37 | 5.32 | 4.88 | 65.07 | 1.26 | 1.42 | 47.2 | 91.71502 | 86.87485 | 3.919431 | 68.68414
224.1 | 25.4 | 60.78 | 6.51 | 31.06 | 1.66 | 2240 | 1802 | 773 | 222 | 27.3 | 6.9 | 336 | 14.2 | 41.1 | 2.56 | 283.8 | 61.3 | 28.5 | 7.9 | 1860 | 99.40944 | 231.5974 | 880.4949 | 643.3235 | 830.4709 | 1145.12 | 455.8136 | 25.937 | 44 | 4 | 50.36758 | 23.44251 | 6.0536 | 14.48468 | 21.43 | 5.32 | 4.76 | 65.24 | 1.21 | 1.56 | 46.8 | 92.59407 | 84.49509 | 3.481982 | 70.02238
210.3 | 26.2 | 60.56 | 6.56 | 30.06 | 2.82 | 2207 | 1639 | 778 | 223 | 32.5 | 6.6 | 339 | 14.3 | 40.9 | 2.51 | 294 | 58.9 | 27.4 | 8 | 1760 | 95.31586 | 234.9859 | 880.3688 | 643.5045 | 837.2125 | 1147.526 | 462.5192 | 25.74006 | 45 | 5 | 50.36758 | 23.44251 | 6.0536 | 14.48468 | 21.43 | 5.32 | 4.76 | 65.24 | 1.21 | 1.56 | 48.8 | 93.62894 | 89.60925 | 3.488789 | 68.56712
205.3 | 26.6 | 60.8 | 6.61 | 30.37 | 2.22 | 2235 | 1550 | 772 | 232 | 35.2 | 6.7 | 336 | 14 | 40.8 | 2.58 | 299.8 | 61.5 | 28.6 | 7.4 | 1820 | 100.8235 | 239.4238 | 880.5256 | 643.4434 | 829.6702 | 1144.878 | 431.7343 | 25.7256 | 46 | 4 | 50.03956 | 23.3746 | 6.2948 | 14.24124 | 21.32 | 5.36 | 4.68 | 65.2 | 1.25 | 1.74 | 48 | 95.95041 | 87.17962 | 3.327586 | 70.22378
215.8 | 25.7 | 61.43 | 6.57 | 29.89 | 2.11 | 2231 | 1618 | 803 | 237 | 32.8 | 7.1 | 342 | 14.3 | 41.2 | 2.56 | 288.4 | 61.1 | 28.4 | 7.6 | 1880 | 99.7491 | 238.1046 | 892.8205 | 635.2086 | 846.7033 | 1139.942 | 472.0565 | 25.69997 | 47 | 4 | 50.03956 | 23.3746 | 6.2948 | 14.24124 | 21.32 | 5.36 | 4.68 | 65.2 | 1.25 | 1.74 | 50 | 98.02976 | 88.44563 | 3.388186 | 70.34137
222.5 | 25.1 | 61.33 | 6.54 | 30.48 | 1.65 | 2205 | 1673 | 823 | 217 | 30.4 | 7.1 | 342 | 14.3 | 41.2 | 2.56 | 289 | 60.9 | 28.3 | 7.9 | 2020 | 101.0318 | 211.9131 | 899.4239 | 570.7947 | 864.1599 | 1123.457 | 526.3512 | 25.71848 | 48 | 5 | 49.4071 | 24.25310376 | 6.155 | 14.3021 | 21.46 | 5.32 | 4.7 | 64.96 | 1.24 | 1.46 | 46.8 | 93.87493 | 84.88677 | 3.792627 | 67.38146
200.6 | 26.8 | 61.34 | 6.59 | 30.01 | 2.07 | 2229 | 1435 | 822 | 217 | 33.2 | 7 | 339 | 14 | 40.8 | 2.59 | 291.7 | 61.7 | 28.7 | 7.6 | 1960 | 100.5666 | 220.503 | 900.4975 | 601.6471 | 863.0343 | 1123.652 | 618.0774 | 25.57892 | 49 | 4 | 49.4071 | 24.25310376 | 6.155 | 14.3021 | 21.46 | 5.32 | 4.7 | 64.96 | 1.24 | 1.46 | 45.6 | 96.24805 | 85.6974 | 3.788018 | 62.93116
224.6 | 25.7 | 61.17 | 6.46 | 30.15 | 2.22 | 2215 | 1879 | 797 | 223 | 30.9 | 7.1 | 339 | 14.1 | 40.6 | 2.53 | 288.7 | 62.4 | 29 | 9.4 | 1960 | 101.9074 | 227.994 | 894.4547 | 583.6778 | 841.249 | 1127.825 | 530.6299 | 26.12779 | 50 | 5 | 48.38778 | 25.13676 | 5.7713 | 14.84984 | 21.5 | 5.29 | 4.88 | 64.84 | 1.3 | 1.46 | 47 | 95.85889 | 92.46089 | 3.573991 | 67.11474
227.8 | 25.3 | 61.23 | 6.51 | 29.95 | 2.31 | 2210 | 1877 | 787 | 223 | 30.8 | 6.7 | 339 | 14.3 | 41.1 | 2.59 | 296.7 | 62.1 | 28.9 | 8.5 | 1960 | 100.515 | 229.8228 | 890.4971 | 592.9325 | 861.1596 | 1127.966 | 469.3074 | 26.25687 | 51 | 5 | 48.38778 | 25.13676 | 5.7713 | 14.84984 | 21.5 | 5.29 | 4.88 | 64.84 | 1.3 | 1.46 | 44.8 | 96.85264 | 78.85923 | 3.529148 | 70.31931
237.2 | 25.2 | 61.57 | 6.59 | 29.73 | 2.11 | 2179 | 2195 | 726 | 205 | 25.7 | 6.6 | 341 | 13.7 | 41 | 2.53 | 295.4 | 60.3 | 28 | 7.3 | 2240 | 90 | 225.4028 | 871.5288 | 610.6205 | 838.8457 | 1098.45 | 480.6739 | 26.55594 | 52 | 6 | 48.38778 | 25.13676 | 5.7713 | 14.84984 | 21.5 | 5.29 | 4.88 | 64.84 | 1.3 | 1.46 | 45 | 91.41997 | 85.12559 | 3.541463 | 67.07559
223.8 | 25.5 | 61.49 | 6.57 | 30.03 | 1.91 | 2210 | 1936 | 702 | 196 | 29.8 | 6.8 | 338 | 14.1 | 41.1 | 2.59 | 282.2 | 60.8 | 28.3 | 8.1 | 2040 | 90 | 229.0655 | 858.1756 | 653.8448 | 830.7561 | 1086.198 | 453.0715 | 26.10628 | 53 | 5 | 48.69368 | 25.19269 | 6.0974 | 14.11952 | 21.6 | 5.26 | 4.64 | 64.9 | 1.26 | 1.42 | 43.2 | 93.39828 | 86.83934 | 3.581633 | 66.97302
252.4 | 25 | 60.63 | 6.59 | 30.83 | 1.95 | 2292 | 2443 | 727 | 191 | 25.3 | 6.2 | 347 | 13.6 | 40.6 | 2.58 | 294.4 | 59.6 | 27.7 | 7 | 2220 | 103.3144 | 200.9166 | 868.7561 | 543.2087 | 837.3276 | 1080.559 | 413.6101 | 28.36149 | 2 | 2 | 49.58488 | 24.11899 | 5.8554 | 15.03242 | 21.46 | 5.36 | 4.94 | 65.02 | 1.22 | 1.34 | 48.6 | 85.31355 | 81.50997 | 3.806283 | 71.40574
251.3 | 24.8 | 60.97 | 6.78 | 30.49 | 1.76 | 2293 | 2379 | 706 | 183 | 24.9 | 6.6 | 344 | 13.5 | 40.5 | 2.52 | 286.5 | 57.8 | 26.9 | 9 | 2180 | 102.2704 | 219.5501 | 860.2144 | 543.2195 | 829.1783 | 1058.739 | 413.2955 | 28.24155 | 3 | 2 | 48.34882 | 25.16615 | 5.7832 | 14.97156 | 21.5 | 5.32 | 4.92 | 65 | 1.28 | 1.58 | 45.8 | 83.31271 | 82.62215 | 3.857923 | 70.21287
253.7 | 24.8 | 61.62 | 6.55 | 30.38 | 1.45 | 2250 | 2447 | 733 | 193 | 23.6 | 6.2 | 351 | 13.9 | 40.7 | 2.51 | 301.3 | 58.9 | 27.4 | 8.1 | 2250 | 101.7132 | 218.1719 | 870.8835 | 557.4967 | 816.9557 | 1082.567 | 457.8474 | 28.25481 | 4 | 3 | 48.34882 | 25.16615 | 5.7832 | 14.97156 | 21.5 | 5.32 | 4.92 | 65 | 1.28 | 1.58 | 50.8 | 76.99603 | 72.71829 | 3.797927 | 67.33451
245 | 26.1 | 61.4 | 6.55 | 30.9 | 1.14 | 2313 | 2409 | 768 | 209 | 25.6 | 6.4 | 347 | 14.3 | 40.8 | 2.5 | 288.3 | 59.2 | 27.5 | 7.5 | 2080 | 100.4118 | 219.297 | 868.2534 | 611.7854 | 815.9479 | 1099.791 | 475.745 | 27.53776 | 5 | 1 | 48.34882 | 25.16615 | 5.7832 | 14.97156 | 21.5 | 5.32 | 4.92 | 65 | 1.28 | 1.58 | 44.8 | 82.52962 | 87.62179 | 3.674641 | 67.10022
252.2 | 24.8 | 62.31 | 6.57 | 29.68 | 1.44 | 2251 | 2479 | 666 | 175 | 23.9 | 6.7 | 346 | 14.2 | 40.7 | 2.52 | 290.6 | 59.7 | 27.8 | 7.7 | 2180 | 100.3905 | 221.4889 | 844.4244 | 583.1161 | 826.4702 | 1039.044 | 430.3377 | 28.6297 | 6 | 3 | 48.9693 | 24.98476008 | 5.4122 | 14.97156 | 21.6 | 5.18 | 4.92 | 64.84 | 1.24 | 1.34 | 46 | 81.85223 | 83.35836 | 3.805714 | 67.04642
248.5 | 24.9 | 62.98 | 6.6 | 28.82 | 1.6 | 2269 | 2502 | 594 | 160 | 24.6 | 6.4 | 351 | 14.3 | 41.1 | 2.5 | 288.2 | 59.4 | 27.6 | 7.3 | 2140 | 97.49954 | 218.4986 | 812.2852 | 593.2691 | 819.4884 | 1015.625 | 382.8152 | 28.45701 | 7 | 3 | 48.9693 | 24.98476008 | 5.4122 | 14.97156 | 21.6 | 5.18 | 4.92 | 64.84 | 1.24 | 1.34 | 46.2 | 82.12473 | 89.25157 | 3.7125 | 67.33443
243.8 | 24.8 | 61.67 | 6.54 | 30.16 | 1.63 | 2225 | 2383 | 608 | 154 | 25.1 | 6.8 | 346 | 14 | 40.9 | 2.66 | 287.9 | 63.6 | 29.6 | 8.1 | 2080 | 99.59749 | 218.8041 | 819.3171 | 591.2597 | 820.608 | 1005.778 | 381.5771 | 28.42975 | 8 | 4 | 48.9693 | 24.98476008 | 5.4122 | 14.97156 | 21.6 | 5.18 | 4.92 | 64.84 | 1.24 | 1.34 | 42.8 | 86.80505 | 83.14516 | 3.948052 | 66.91098
245.4 | 24.7 | 61.72 | 6.51 | 29.84 | 1.93 | 2253 | 2346 | 614 | 159 | 25.2 | 6.5 | 353 | 14.3 | 41 | 2.62 | 292.2 | 63 | 29.3 | 8.6 | 2140 | 98.96032 | 218.2244 | 817.9974 | 543.3163 | 817.2675 | 1015.727 | 400.5306 | 28.13816 | 9 | 3 | 48.732295 | 25.02021 | 5.5109 | 15.03242 | 21.55 | 5.23 | 4.94 | 64.85 | 1.25 | 1.41 | 39.9 | 82.07446 | 81.00365 | 3.861635 | 66.38158
247.8 | 24.1 | 61.43 | 7.34 | 29.74 | 1.5 | 2132 | 2322 | 630 | 160 | 23.5 | 6.9 | 346 | 14.2 | 40.9 | 2.69 | 296.4 | 61.9 | 28.8 | 8.6 | 2220 | 95.00004 | 217.5619 | 812.5963 | 543.2383 | 818.2993 | 1016.573 | 396.7835 | 28.30025 | 10 | 8 | 48.732295 | 25.02021 | 5.5109 | 15.03242 | 21.55 | 5.23 | 4.94 | 64.85 | 1.25 | 1.41 | 42.4 | 84.39821 | 87.15031 | 3.9375 | 66.76768
242.2 | 24.8 | 60.56 | 6.59 | 31.46 | 1.39 | 2337 | 2154 | 623 | 150 | 24.5 | 6.7 | 348 | 14 | 40.8 | 2.7 | 299 | 63.4 | 29.5 | 8.3 | 2080 | 97.39312 | 199.6366 | 807.5095 | 543.1982 | 809.9404 | 1016.485 | 398.023 | 28.60667 | 11 | 1 | 48.732295 | 25.02021 | 5.5109 | 15.03242 | 21.55 | 5.23 | 4.94 | 64.85 | 1.25 | 1.41 | 39.4 | 84.66925 | 73.38365 | 4.153333 | 65.55159
240.9 | 24.1 | 60.8 | 6.48 | 30.72 | 2 | 2237 | 2111 | 627 | 152 | 26.8 | 6.9 | 344 | 14 | 40.6 | 2.64 | 291.7 | 62.3 | 29 | 8.3 | 2140 | 96.56645 | 215.0744 | 821.3878 | 573.2387 | 829.1536 | 1016.923 | 445.8045 | 27.05857 | 12 | 4 | 48.732295 | 25.02021 | 5.5109 | 15.03242 | 21.55 | 5.23 | 4.94 | 64.85 | 1.25 | 1.41 | 40.8 | 88.90608 | 86.97464 | 4.125 | 66.08055
246.6 | 24.5 | 61.26 | 6.36 | 30.54 | 1.84 | 2269 | 2267 | 639 | 168 | 25.7 | 6.8 | 348 | 14.1 | 40.4 | 2.64 | 296.3 | 64.6 | 30 | 8.4 | 2140 | 97.01597 | 211.0439 | 822.8231 | 556.6347 | 810.5198 | 1037.496 | 398.5408 | 27.2993 | 13 | 3 | 49.56816 | 24.01692 | 5.933 | 14.6064 | 21.42 | 5.3 | 4.8 | 65.05 | 1.23 | 1.59 | 43.7 | 90.83138 | 85.21566 | 3.803571 | 69.76705
237.3 | 24.7 | 62.55 | 6.49 | 29.59 | 1.36 | 2153 | 2184 | 637 | 168 | 24.5 | 6.7 | 350 | 14 | 40.8 | 2.6 | 301.6 | 63.3 | 29.4 | 7.5 | 2120 | 95.58991 | 219.5396 | 819.4731 | 543.3666 | 805.5109 | 1034.681 | 385.4773 | 27.47358 | 14 | 7 | 48.28608 | 25.21348 | 5.9015 | 14.75855 | 21.5 | 5.32 | 4.85 | 64.91 | 1.28 | 1.53 | 42.2 | 83.81979 | 85.56531 | 3.791667 | 68.74967
231.2 | 25.3 | 62.65 | 6.37 | 29.2 | 1.77 | 2254 | 2049 | 690 | 190 | 27.9 | 6.9 | 349 | 14.2 | 40.7 | 2.59 | 288.9 | 63.6 | 29.6 | 7.6 | 2080 | 99.59562 | 215.233 | 848.6756 | 596.3495 | 819.661 | 1086.16 | 470.544 | 26.86791 | 15 | 3 | 48.28608 | 25.21348 | 5.9015 | 14.75855 | 21.5 | 5.32 | 4.85 | 64.91 | 1.28 | 1.53 | 42.6 | 86.87086 | 88.25203 | 3.631579 | 66.45409
234.4 | 24.9 | 61.81 | 6.35 | 29.93 | 1.91 | 2263 | 2041 | 672 | 187 | 30.2 | 6.4 | 347 | 14.1 | 41 | 2.6 | 291.8 | 62.1 | 28.9 | 8.3 | 2020 | 99.23106 | 220.5887 | 843.3889 | 552.0202 | 812.4463 | 1080.163 | 450.2527 | 26.80183 | 16 | 3 | 49.31661 | 24.35004 | 5.7909 | 14.57597 | 21.47 | 5.24 | 4.79 | 65.05 | 1.26 | 1.64 | 41.4 | 94.93152 | 90.13629 | 3.593583 | 67.12504
233.4 | 24.4 | 61.54 | 6.51 | 30.21 | 1.74 | 2222 | 1985 | 630 | 168 | 28.8 | 6.6 | 346 | 14 | 40.8 | 2.59 | 292.2 | 61.3 | 28.5 | 7.8 | 2040 | 100.3631 | 220.1547 | 825.4568 | 547.8061 | 815.1874 | 1041.961 | 402.7904 | 26.94682 | 17 | 5 | 48.68491 | 25.08462 | 5.7279 | 14.88027 | 21.56 | 5.28 | 4.89 | 65 | 1.24 | 1.49 | 44.8 | 96.00264 | 86.94375 | 3.75 | 68.18533
238.7 | 23.9 | 61.11 | 6.71 | 30.48 | 1.7 | 2225 | 1987 | 639 | 173 | 27.6 | 6.8 | 343 | 13.8 | 40.7 | 2.65 | 282 | 61.5 | 28.6 | 8.4 | 2060 | 98.25773 | 222.0626 | 827.9763 | 567.1145 | 812.009 | 1047.256 | 403.4942 | 26.87278 | 18 | 4 | 48.68491 | 25.08462 | 5.7279 | 14.88027 | 21.56 | 5.28 | 4.89 | 65 | 1.24 | 1.49 | 43.8 | 95.14748 | 83.76751 | 3.693642 | 68.24631
243.5 | 24 | 61.12 | 6.6 | 30.73 | 1.56 | 2219 | 2124 | 643 | 167 | 26.1 | 6.7 | 343 | 14 | 40.7 | 2.65 | 284.5 | 62.6 | 29.1 | 8.8 | 2080 | 98.14751 | 218.545 | 829.9735 | 564.837 | 807.4863 | 1043.651 | 395.4026 | 26.92169 | 19 | 5 | 47.79084 | 25.87379 | 5.5159 | 14.88027 | 21.6 | 5.2 | 4.89 | 64.94 | 1.25 | 1.7 | 39 | 85.0731 | 89.66633 | 3.850299 | 67.97312
249.1 | 23.9 | 60.87 | 6.66 | 30.69 | 1.78 | 2227 | 2214 | 665 | 163 | 24.9 | 7.2 | 341 | 13.7 | 40.6 | 2.58 | 287.8 | 62.2 | 29 | 9 | 2080 | 98.27094 | 213.4095 | 838.3558 | 585.4783 | 810.8571 | 1043.298 | 465.4612 | 26.79858 | 20 | 4 | 47.79084 | 25.87379 | 5.5159 | 14.88027 | 21.6 | 5.2 | 4.89 | 64.94 | 1.25 | 1.7 | 42.2 | 89.66995 | 82.05159 | 4.079755 | 63.71442
244.5 | 24.3 | 61.34 | 6.63 | 30.6 | 1.43 | 2210 | 2177 | 657 | 168 | 24.1 | 7 | 349 | 14 | 40.5 | 2.62 | 296.4 | 61.9 | 28.8 | 7.8 | 2200 | 96.89805 | 212.9432 | 832.4498 | 569.2021 | 807.4764 | 1047.715 | 403.9159 | 26.99608 | 21 | 5 | 47.79084 | 25.87379 | 5.5159 | 14.88027 | 21.6 | 5.2 | 4.89 | 64.94 | 1.25 | 1.7 | 40.5 | 85.47577 | 86.83864 | 3.910714 | 66.6423
246.2 | 24.1 | 61.93 | 6.69 | 29.79 | 1.58 | 2236 | 2201 | 664 | 166 | 24.5 | 6.8 | 342 | 14 | 40.9 | 2.7 | 282.2 | 64.5 | 30 | 8.4 | 2140 | 99.01678 | 213.3706 | 838.4102 | 675.5536 | 806.4959 | 1046.999 | 444.2028 | 26.92217 | 22 | 4 | 47.79084 | 25.87379 | 5.5159 | 14.88027 | 21.6 | 5.2 | 4.89 | 64.94 | 1.25 | 1.7 | 40.8 | 88.63113 | 80.43372 | 4 | 66.09964
246.9 | 24.5 | 62.58 | 6.57 | 29.18 | 1.67 | 2252 | 2320 | 660 | 165 | 24.8 | 6.9 | 345 | 14.2 | 41.2 | 2.53 | 291.3 | 61.5 | 28.6 | 7.6 | 2100 | 100.855 | 210.4662 | 840.4907 | 558.0931 | 811.2334 | 1046.403 | 458.8921 | 27.12344 | 23 | 3 | 48.63347 | 25.00875 | 5.9814 | 14.42382 | 21.52 | 5.28 | 4.74 | 64.95 | 1.24 | 1.58 | 40.6 | 84.30571 | 76.46706 | 4 | 64.74647
227.7 | 24.6 | 62.66 | 6.72 | 29.42 | 1.2 | 2218 | 1883 | 670 | 166 | 29.6 | 7.1 | 337 | 14.1 | 41.3 | 2.53 | 277.7 | 60.1 | 28 | 7.8 | 2080 | 97.60088 | 219.0919 | 840.4127 | 547.2341 | 811.6027 | 1050.605 | 487.7122 | 26.17999 | 24 | 5 | 48.10534 | 25.60786 | 5.774 | 14.6064 | 21.59 | 5.24 | 4.8 | 64.98 | 1.26 | 1.64 | 41.2 | 87.77368 | 81.96599 | 4.036145 | 63.63555
238.8 | 24.4 | 61.99 | 6.72 | 29.99 | 1.3 | 2222 | 2077 | 671 | 171 | 26.4 | 7.3 | 336 | 14.1 | 41 | 2.63 | 282 | 61.3 | 28.5 | 8.1 | 2100 | 98.51991 | 219.1871 | 840.0047 | 580.0626 | 815.3349 | 1048.612 | 432.5949 | 26.6473 | 25 | 5 | 48.10534 | 25.60786 | 5.774 | 14.6064 | 21.59 | 5.24 | 4.8 | 64.98 | 1.26 | 1.64 | 40.2 | 89.83967 | 85.57269 | 3.923977 | 67.04546
248.5 | 23.8 | 61.06 | 6.65 | 31.07 | 1.22 | 2203 | 2154 | 689 | 171 | 21.1 | 7.2 | 342 | 14 | 40.8 | 2.69 | 285.8 | 63 | 29.3 | 7.7 | 2240 | 96.88688 | 220.803 | 844.7078 | 605.9098 | 812.0244 | 1048.376 | 429.7398 | 26.74159 | 26 | 5 | 50.24378 | 23.73659 | 6.059 | 13.9978 | 21.5 | 5.22 | 4.6 | 65.27 | 1.24 | 1.69 | 40 | 88.2007 | 78.80439 | 4.02924 | 66.98096
238.3 | 23.6 | 61.6 | 6.54 | 31.37 | 0.48 | 2241 | 1838 | 692 | 165 | 27.8 | 7.3 | 337 | 14.1 | 40.9 | 2.72 | 274.4 | 64.7 | 30.1 | 7.4 | 2160 | 93.66083 | 220.4451 | 841.8502 | 594.1961 | 822.5846 | 1049.723 | 440.7953 | 25.69524 | 27 | 4 | 50.24378 | 23.73659 | 6.059 | 13.9978 | 21.5 | 5.22 | 4.6 | 65.27 | 1.24 | 1.69 | 41.8 | 94.712 | 86.62338 | 4.193939 | 65.0062
220.5 | 24.4 | 61.93 | 6.65 | 31.43 | 0 | 1970 | 1812 | 711 | 169 | 30.35 | 7.8 | 335 | 13.6 | 40.8 | 2.6 | 287.3 | 61.7 | 28.7 | 7.2 | 2020 | 94.56517 | 208.6554 | 844.3041 | 582.0513 | 811.1091 | 1052.183 | 448.0071 | 25.92662 | 29 | 15 | 50.00136 | 24.14883 | 5.6488 | 14.54554 | 21.58 | 5.18 | 4.78 | 65.21 | 1.23 | 1.55 | 41.4 | 84.1755 | 81.45249 | 4.207101 | 66.58303
231.8 | 24.3 | 60.91 | 6.51 | 31.56 | 1.02 | 2202 | 1892 | 668 | 175 | 29.6 | 7.2 | 339 | 13.7 | 40.9 | 2.65 | 283.8 | 64.1 | 29.8 | 6.6 | 2000 | 96.09888 | 215.2896 | 836.0544 | 591.2805 | 814.9202 | 1059.365 | 426.7465 | 25.87679 | 30 | 5 | 49.37774 | 24.57151 | 5.660567 | 14.77884 | 21.56333 | 5.233333 | 4.856667 | 65 | 1.21 | 1.42 | 41 | 94.65951 | 82.33119 | 3.817143 | 68.96675
237.6 | 24.2 | 60.91 | 6.25 | 31.55 | 1.29 | 2238 | 1898 | 732 | 199 | 28.5 | 7.1 | 340 | 13.7 | 41 | 2.55 | 285.9 | 63.6 | 29.6 | 6.6 | 2000 | 95.83016 | 224.5702 | 860.94375 | 571.1678 | 830.8151 | 1101.608 | 440.9727 | 25.87984 | 31 | 4 | 48.341215 | 25.37258 | 5.6995 | 14.45425 | 21.57 | 5.18 | 4.75 | 64.885 | 1.29 | 1.62 | 39.8 | 92.91499 | 86.76815 | 3.678392 | 71.3406
222.2 | 25.3 | 61.3 | 6.48 | 31.19 | 1.03 | 2234 | 1803 | 708 | 208 | 32 | 7 | 342 | 13.8 | 41.1 | 2.54 | 288.4 | 62.6 | 29.1 | 6.7 | 1960 | 98.89339 | 221.7277 | 854.4509 | 543.192 | 811.1674 | 1127.838 | 456.8151 | 26.04413 | 32 | 4 | 48.15228 | 25.83048 | 5.75 | 14.530325 | 21.68 | 5.215 | 4.775 | 64.9 | 1.28 | 1.42 | 39.2 | 94.01007 | 86.07232 | 3.403846 | 69.91112
225.9 | 24.9 | 60.96 | 6.54 | 32.5 | 0 | 2213 | 1849 | 702 | 190 | 31 | 6.9 | 341 | 14.1 | 41.3 | 2.56 | 287.5 | 59.8 | 27.8 | 6.9 | 2000 | 97.59968 | 214.4962 | 849.1818 | 586.6896 | 812.7537 | 1090.292 | 462.0308 | 26.14724 | 33 | 5 | 48.71824 | 25.40352 | 5.9019 | 14.42382 | 21.68 | 5.25 | 4.74 | 64.95 | 1.24 | 1.31 | 40.05 | 90.74815 | 92.92742 | 3.694737 | 66.90984
227.6 | 24.8 | 61.44 | 6.53 | 31.62 | 0.42 | 2254 | 1803 | 709 | 191 | 31.1 | 7.1 | 339 | 14 | 41.2 | 2.62 | 284.1 | 62.1 | 28.9 | 7.8 | 2000 | 96.20564 | 218.1376 | 850.1068 | 643.27 | 808.9963 | 1088.324 | 433.84 | 26.2263 | 34 | 3 | 48.71824 | 25.40352 | 5.9019 | 14.42382 | 21.68 | 5.25 | 4.74 | 64.95 | 1.24 | 1.31 | 40.75 | 93.49272 | 85.94618 | 3.712042 | 69.43201
225.1 | 24.7 | 61.84 | 6.42 | 30.43 | 1.31 | 2232 | 1764 | 710 | 190 | 32 | 7 | 340 | 14.1 | 41.2 | 2.62 | 282.9 | 63 | 29.3 | 7.5 | 1960 | 98.1589 | 217.8543 | 854.7207 | 553.0029 | 812.6521 | 1098.217 | 419.7772 | 25.90226 | 35 | 4 | 48.71824 | 25.40352 | 5.9019 | 14.42382 | 21.68 | 5.25 | 4.74 | 64.95 | 1.24 | 1.31 | 42 | 97.67483 | 78.34057 | 3.736842 | 69.65276
229.7 | 24.8 | 60.77 | 6.47 | 31.74 | 1.02 | 2220 | 1887 | 710 | 208 | 31 | 6.9 | 343 | 13.8 | 41 | 2.64 | 288.1 | 62.6 | 29.1 | 9 | 2010 | 101.113 | 222.1403 | 858.5431 | 543.224 | 810.9877 | 1120.846 | 471.8649 | 26.10144 | 36 | 5 | 48.71824 | 25.40352 | 5.9019 | 14.42382 | 21.68 | 5.25 | 4.74 | 64.95 | 1.24 | 1.31 | 39.8 | 92.55913 | 84.10745 | 3.413462 | 69.44649
226 | 25.4 | 61.16 | 6.57 | 31.04 | 1.23 | 2217 | 1951 | 703 | 205 | 32.1 | 6.8 | 347 | 14.1 | 41.1 | 2.63 | 286.2 | 61.3 | 28.5 | 7.3 | 2000 | 102.087 | 216.1992 | 856.4033 | 542.7032 | 806.8982 | 1121.673 | 483.8206 | 26.23888 | 37 | 5 | 48.71824 | 25.40352 | 5.9019 | 14.42382 | 21.68 | 5.25 | 4.74 | 64.95 | 1.24 | 1.31 | 39 | 91.72485 | 86.26031 | 3.429268 | 68.28341
219.9 | 25.2 | 61.91 | 6.47 | 30.46 | 1.16 | 2165 | 1841 | 690 | 179 | 31.3 | 7 | 343 | 14 | 41 | 2.69 | 291.1 | 64.7 | 30.1 | 7 | 2000 | 98.81513 | 213.8508 | 846.99324 | 581.3605 | 793.6625 | 1080.433 | 479.6696 | 26.16478 | 38 | 7 | 50.28792 | 23.64595 | 5.4698 | 15.15414 | 21.48 | 5.24 | 4.98 | 65.04 | 1.24 | 1.32 | 39.4 | 94.50611 | 94.07233 | 3.854749 | 67.28038
219.6 | 25 | 62.22 | 6.65 | 30.05 | 1.08 | 2112 | 1822 | 706 | 171 | 30.5 | 7.4 | 339 | 13.8 | 40.8 | 2.66 | 281.2 | 63.6 | 29.6 | 7 | 2000 | 98.30985 | 226.3569 | 851.1608 | 579.9659 | 787.7338 | 1071.334 | 469.1719 | 26.13054 | 39 | 9 | 48.43836 | 25.01259 | 5.6964 | 15.03242 | 21.47 | 5.3 | 4.94 | 64.94 | 1.28 | 1.58 | 40 | 96.76371 | 89.3066 | 4.128655 | 66.91748
233.5 | 24.8 | 61.22 | 6.52 | 31.91 | 0.36 | 2215 | 2080 | 669 | 163 | 30.1 | 7.2 | 339 | 13.9 | 41.2 | 2.56 | 284.5 | 60.4 | 28.1 | 7.1 | 2040 | 109.0191 | 221.4327 | 846.1138 | 530.0855 | 796.1261 | 1058.037 | 434.1478 | 26.88092 | 40 | 5 | 47.76731 | 25.77686 | 5.6534 | 14.72812 | 21.56 | 5.22 | 4.84 | 64.96 | 1.3 | 1.75 | 40.2 | 89.09551 | 85.7821 | 4.104294 | 65.76109
236.1 | 24.4 | 60.68 | 6.47 | 32.85 | 0 | 2210 | 2031 | 683 | 168 | 29.4 | 7 | 342 | 14.1 | 41 | 2.59 | 289 | 61.5 | 28.6 | 6.8 | 2060 | 105.6482 | 222.452 | 847.9272 | 538.6316 | 797.2064 | 1072.214 | 403.4512 | 26.8136 | 41 | 5 | 49.42064 | 24.12821 | 5.9084 | 15.03242 | 21.42 | 5.38 | 4.94 | 65.11 | 1.28 | 1.47 | 40.13333 | 90.05875 | 89.26084 | 4.065476 | 66.79764
221.5 | 24.9 | 61.7 | 6.6 | 31.65 | 0.05 | 2247 | 1739 | 704 | 163 | 35.6 | 7.2 | 338 | 14.1 | 41.3 | 2.61 | 287.2 | 61.3 | 28.5 | 7 | 1960 | 101.8604 | 224.9512 | 853.8073 | 536.1036 | 806.8202 | 1081.058 | 412.2426 | 26.27172 | 42 | 4 | 49.42064 | 24.12821 | 5.9084 | 15.03242 | 21.42 | 5.38 | 4.94 | 65.11 | 1.28 | 1.47 | 40.85 | 91.98168 | 90.29639 | 4.319018 | 64.59513
224.7 | 25.5 | 60.93 | 6.62 | 32.45 | 0 | 2243 | 1918 | 727 | 176 | 34 | 7 | 340 | 14 | 41.3 | 2.65 | 290.3 | 60.2 | 28 | 6.9 | 1940 | 105.2103 | 223.8805 | 867.9833 | 488.9422 | 814.7466 | 1113.03 | 464.8226 | 26.53792 | 43 | 4 | 49.57045 | 24.01519252 | 6.0175 | 14.45425 | 21.42 | 5.3 | 4.75 | 64.95 | 1.24 | 1.5 | 41.3 | 86.95064 | 91.84371 | 4.130682 | 62.79807
230.7 | 25.8 | 61.9 | 6.6 | 31.24 | 0.26 | 2237 | 2157 | 713 | 168 | 28.1 | 7 | 343 | 13.8 | 41.1 | 2.54 | 287.5 | 59.3 | 27.6 | 7 | 2060 | 107.2285 | 223.6209 | 863.5423 | 524.5137 | 810.2289 | 1097.178 | 386.1604 | 27.2076 | 44 | 4 | 49.57045 | 24.01519252 | 6.0175 | 14.45425 | 21.42 | 5.3 | 4.75 | 64.95 | 1.24 | 1.5 | 41.5 | 83.41912 | 86.9313 | 4.244048 | 64.5306
233.5 | 24.5 | 61.19 | 6.56 | 31.8 | 0.45 | 2242 | 1950 | 715 | 157 | 29.84 | 7.2 | 339 | 14.2 | 41.3 | 2.58 | 281.8 | 59.1 | 27.5 | 7.1 | 2040 | 103.2711 | 221.0723 | 861.4306 | 511.9903 | 806.622 | 1068.532 | 414.233 | 26.27979 | 45 | 4 | 50.33345 | 23.26756532 | 5.8992 | 14.66726 | 21.36 | 5.3 | 4.82 | 65.2 | 1.24 | 1.65 | 40.9 | 90.63886 | 90.6828 | 4.55414 | 63.12287
237.1 | 24.7 | 60.89 | 6.6 | 31.89 | 0.62 | 2233 | 2079 | 710 | 166 | 28.7 | 6.9 | 341 | 14.4 | 41 | 2.56 | 296.3 | 58.7 | 27.3 | 6.9 | 2080 | 102.5978 | 220.973 | 860.8891 | 509.6199 | 796.9787 | 1079.989 | 443.5062 | 26.68056 | 46 | 4 | 50.33345 | 23.26756532 | 5.8992 | 14.66726 | 21.36 | 5.3 | 4.82 | 65.2 | 1.24 | 1.65 | 41.6 | 90.69026 | 85.87116 | 4.277108 | 63.59519
235.1 | 25.1 | 61.09 | 6.45 | 31.63 | 0.82 | 2178 | 2152 | 712 | 161 | 27.1 | 7 | 340 | 14.2 | 41.1 | 2.54 | 287.3 | 60.4 | 28.1 | 7.3 | 2100 | 102.0876 | 225.7273 | 855.6982 | 522.012 | 798.435 | 1069.929 | 399.6168 | 27.15138 | 47 | 6 | 50.12324 | 23.54083 | 5.88 | 14.6064 | 21.4 | 5.28 | 4.8 | 65.14 | 1.25 | 1.6 | 41.8 | 89.05325 | 86.84178 | 4.42236 | 65.12636
223.2 | 25.4 | 61.47 | 6.6 | 30.81 | 1.12 | 2233 | 1893 | 694 | 160 | 30 | 7 | 341 | 14.1 | 40.8 | 2.58 | 288.9 | 60.8 | 28.3 | 7.1 | 1960 | 104.312 | 225.5548 | 857.8016 | 540.5629 | 801.1444 | 1072.362 | 422.8753 | 26.35668 | 48 | 4 | 50.12324 | 23.54083 | 5.88 | 14.6064 | 21.4 | 5.28 | 4.8 | 65.14 | 1.25 | 1.6 | 40.7 | 90.65249 | 90.11454 | 4.3375 | 64.19678
226.8 | 24.5 | 61.04 | 6.57 | 31.17 | 1.23 | 2231 | 1756 | 730 | 166 | 30 | 7.2 | 339 | 14 | 40.9 | 2.62 | 293.5 | 61.9 | 28.8 | 7 | 1960 | 102.3141 | 221.6697 | 870.5166 | 538.2522 | 814.7568 | 1075.439 | 425.8294 | 25.93486 | 49 | 4 | 50.12324 | 23.54083 | 5.88 | 14.6064 | 21.4 | 5.28 | 4.8 | 65.14 | 1.25 | 1.6 | 40.1 | 97.22207 | 93.03747 | 4.39759 | 66.07454
228.7 | 24.7 | 61.67 | 6.53 | 31.01 | 0.78 | 2202 | 1837 | 739 | 164 | 28.9 | 7.1 | 341 | 14.2 | 41 | 2.57 | 288.6 | 60.2 | 28 | 6.9 | 2000 | 99.83041 | 217.7637 | 870.4937 | 537.2843 | 816.8743 | 1078.617 | 417.0954 | 26.14899 | 50 | 5 | 50.12324 | 23.54083 | 5.88 | 14.6064 | 21.4 | 5.28 | 4.8 | 65.14 | 1.25 | 1.6 | 41.5 | 95.23033 | 83.96627 | 4.506098 | 65.60676
227.7 | 26 | 62.83 | 6.65 | 30.19 | 0.33 | 2169 | 2092 | 727 | 168 | 28.4 | 6.9 | 341 | 14.5 | 41.3 | 2.6 | 294.2 | 61.3 | 28.5 | 7.4 | 2020 | 100.098 | 212.0066 | 860.2588 | 581.7375 | 811.6194 | 1099.724 | 403.8995 | 27.05384 | 51 | 7 | 50.12324 | 23.54083 | 5.88 | 14.6064 | 21.4 | 5.28 | 4.8 | 65.14 | 1.25 | 1.6 | 41.2 | 81.0885 | 81.94261 | 4.327381 | 64.8933
208.8 | 26.2 | 61.09 | 6.56 | 31.84 | 0.51 | 2166 | 1708 | 696 | 166 | 31.8 | 7.2 | 343 | 14.1 | 40.9 | 2.58 | 288.6 | 60.8 | 28.3 | 7 | 1940 | 102.4943 | 220.1064 | 850.1297 | 542.9951 | 803.8737 | 1075.657 | 423.4166 | 26.13708 | 52 | 7 | 50.12324 | 23.54083 | 5.88 | 14.6064 | 21.4 | 5.28 | 4.8 | 65.14 | 1.25 | 1.6 | 40.9 | 96.18965 | 93.48626 | 4.192771 | 66.0237
222.9 | 25.3 | 61.35 | 6.59 | 31.57 | 0.5 | 2235 | 1868 | 674 | 150 | 30.3 | 7.2 | 340 | 14.3 | 41.1 | 2.61 | 292.2 | 61.7 | 28.7 | 6.8 | 1960 | 104.3416 | 218.6504 | 845.2922 | 529.5061 | 796.8844 | 1051.435 | 401.5151 | 26.39601 | 53 | 4 | 50.12324 | 23.54083 | 5.88 | 14.6064 | 21.4 | 5.28 | 4.8 | 65.14 | 1.25 | 1.6 | 40.6 | 86.2959 | 91.67049 | 4.493333 | 64.55636
232.8 | 25.5 | 61.09 | 6.62 | 31.49 | 0.8 | 2227 | 2134 | 686 | 168 | 28.7 | 6.9 | 344 | 14.1 | 41.2 | 2.55 | 293.4 | 59.1 | 27.5 | 6.6 | 2020 | 102.7328 | 221.1128 | 849.912 | 506.5041 | 796.8595 | 1077.659 | 436.2495 | 26.8375 | 54 | 4 | 50.0815 | 23.4576364 | 6.1212 | 14.36296 | 21.36 | 5.32 | 4.72 | 65.12 | 1.26 | 1.62 | 42.8 | 91.49499 | 89.74067 | 4.083333 | 65.31436
228.1 | 25.7 | 61.7 | 6.56 | 31.63 | 0.11 | 2173 | 2063 | 713 | 179 | 28.5 | 7 | 341 | 14 | 41.3 | 2.58 | 287.2 | 60.1 | 28 | 7.2 | 2040 | 100.0428 | 215.3667 | 854.0724 | 524.5336 | 796.8253 | 1094.437 | 430.6982 | 26.73074 | 55 | 7 | 49.09401 | 24.30294 | 5.95855 | 14.39339 | 21.395 | 5.265 | 4.73 | 65.015 | 1.3 | 1.76 | 42 | 87.11758 | 88.86118 | 3.98324 | 66.75868
216.2 | 25.5 | 60.59 | 6.56 | 32.85 | 0 | 2241 | 1694 | 710 | 174 | 35.54 | 7.3 | 337.5 | 14.2 | 41.24 | 2.6 | 284 | 60.6 | 28.2 | 7.4 | 1920 | 103.8207 | 223.4732 | 858.4845 | 515.3733 | 804.5349 | 1083.657 | 484.2842 | 25.87656 | 58 | 4 | 49.715095 | 23.84873 | 6.08125 | 14.530325 | 21.4 | 5.34 | 4.775 | 65.055 | 1.2 | 1.56 | 42.15 | 95.75193 | 89.10573 | 4.08046 | 66.30821
228 | 25.2 | 61.22 | 6.54 | 32.25 | 0 | 2209 | 1986 | 683 | 174 | 30.1 | 7.1 | 341 | 14.2 | 41.1 | 2.62 | 289.3 | 61.3 | 28.5 | 7.7 | 1980 | 103.3744 | 224.817 | 849.5591 | 500.7402 | 797.924 | 1084.747 | 451.3884 | 26.2712 | 59 | 5 | 49.715095 | 23.84873 | 6.08125 | 14.530325 | 21.4 | 5.34 | 4.775 | 65.055 | 1.2 | 1.56 | 41.8 | 93.66452 | 90.48321 | 3.925287 | 68.01264
212.5 | 25.8 | 60.72 | 6.54 | 32.56 | 0.17 | 2225 | 1709 | 683 | 178 | 35.5 | 7.3 | 338 | 14.1 | 41 | 2.59 | 288.9 | 60.2 | 28 | 7.4 | 2000 | 101.4333 | 221.7928 | 846.4296 | 500.4691 | 798.2773 | 1089.478 | 466.1086 | 25.86286 | 60 | 4 | 49.715095 | 23.84873 | 6.08125 | 14.530325 | 21.4 | 5.34 | 4.775 | 65.055 | 1.2 | 1.56 | 42.2 | 97.2373 | 91.70489 | 3.837079 | 67.46045
234.2 | 25.4 | 60.96 | 6.56 | 32.38 | 0.1 | 2219 | 2155 | 697 | 181 | 30 | 7 | 343 | 14.3 | 41.2 | 2.57 | 293.5 | 60.1 | 28 | 7.5 | 2000 | 103.9025 | 223.6871 | 856.8789 | 539.7129 | 799.3787 | 1098.743 | 491.0501 | 26.50585 | 1 | 5 | 49.715095 | 23.84873 | 6.08125 | 14.530325 | 21.4 | 5.34 | 4.775 | 65.055 | 1.2 | 1.56 | 41.7 | 85.34536 | 88.95165 | 3.850829 | 65.99419
248.2 | 24.9 | 60.64 | 6.59 | 32.37 | 0.4 | 2209 | 2388 | 688 | 182 | 24.7 | 6.9 | 349 | 14.2 | 41.1 | 2.69 | 291.5 | 62.3 | 29 | 7.4 | 2060 | 103.6436 | 230.5007 | 855.488 | 539.3438 | 801.8863 | 1101.985 | 446.2248 | 27.13803 | 2 | 5 | 50.48731 | 23.38085 | 5.8754 | 14.42382 | 21.44 | 5.24 | 4.74 | 65.11 | 1.24 | 1.5 | 41.2 | 81.93749 | 84.07752 | 3.78022 | 67.38532
242.3 | 24.9 | 60.2 | 6.59 | 32.89 | 0.31 | 2204 | 2268 | 673 | 177 | 26.3 | 7 | 348 | 14.3 | 41.2 | 2.57 | 294.4 | 58.9 | 27.4 | 7.3 | 2000 | 104.2377 | 232.3922 | 851.3875 | 539.1719 | 799.6356 | 1097.038 | 428.3494 | 26.82594 | 3 | 5 | 49.46672 | 24.60951 | 5.7356 | 14.48468 | 21.6 | 5.2 | 4.76 | 64.86 | 1.27 | 1.24 | 39.2 | 84.16948 | 90.01032 | 3.80226 | 67.98663
240.8 | 25.1 | 61.69 | 6.6 | 31.17 | 0.54 | 2199 | 2259 | 688 | 180 | 26.7 | 7.1 | 345.4 | 14.5 | 41.26 | 2.56 | 290.4 | 58.7 | 27.3 | 7.1 | 2020 | 103.9747 | 229.5526 | 857.3443 | 539.6237 | 804.308 | 1099.62 | 433.2409 | 26.9951 | 4 | 6 | 49.46672 | 24.60951 | 5.7356 | 14.48468 | 21.6 | 5.2 | 4.76 | 64.86 | 1.27 | 1.24 | 42 | 83.65867 | 86.95677 | 3.822222 | 68.27831
241.1 | 25.3 | 61.43 | 6.61 | 31.17 | 0.79 | 2197 | 2330 | 686 | 179 | 26.2 | 6.9 | 352 | 14.3 | 40.9 | 2.55 | 295.1 | 58.7 | 27.3 | 6.8 | 2020 | 103.5891 | 229.9796 | 855.4675 | 539.3125 | 806.2675 | 1095.043 | 437.5543 | 27.0492 | 5 | 6 | 49.30691 | 24.128 | 5.6964 | 15.03242 | 21.39 | 5.3 | 4.94 | 64.94 | 1.26 | 1.53 | 41.2 | 86.76781 | 90.83353 | 3.832402 | 67.46701
248.5 | 25 | 61.13 | 6.61 | 31.7 | 0.56 | 2170 | 2395 | 739 | 192 | 25.3 | 7 | 352 | 14.4 | 41.1 | 2.58 | 299.3 | 59.2 | 27.5 | 7 | 2060 | 100.8718 | 229.0692 | 874.3431 | 539.084 | 815.5769 | 1119.954 | 475.5826 | 27.12955 | 6 | 7 | 49.30691 | 24.128 | 5.6964 | 15.03242 | 21.39 | 5.3 | 4.94 | 64.94 | 1.26 | 1.53 | 41.5 | 83.20852 | 88.18819 | 3.848958 | 66.82357
244.3 | 25 | 61.46 | 6.56 | 31.58 | 0.4 | 2165 | 2361 | 708 | 186 | 25.9 | 6.9 | 351 | 14.4 | 41.3 | 2.59 | 291.4 | 59.9 | 27.9 | 7.8 | 2040 | 101.1854 | 222.5961 | 861.7907 | 540.4673 | 811.0811 | 1110.195 | 444.9394 | 27.08655 | 7 | 7 | 49.30691 | 24.128 | 5.6964 | 15.03242 | 21.39 | 5.3 | 4.94 | 64.94 | 1.26 | 1.53 | 40.2 | 81.61201 | 84.0503 | 3.806452 | 66.95032
242.3 | 24.5 | 60.47 | 6.52 | 32.73 | 0.28 | 2130 | 2210 | 718 | 183 | 24.8 | 6.9 | 348 | 14.2 | 40.74 | 2.59 | 298.8 | 59.56 | 27.7 | 7.5 | 2040 | 99.89589 | 229.0547 | 863.685 | 577.6667 | 806.0602 | 1101.974 | 457.2448 | 27.04621 | 8 | 8 | 49.30691 | 24.128 | 5.6964 | 15.03242 | 21.39 | 5.3 | 4.94 | 64.94 | 1.26 | 1.53 | 42.1 | 80.54531 | 73.18074 | 3.923497 | 67.05736
238.1 | 25.4 | 60.86 | 6.59 | 32.43 | 0.11 | 2162 | 2306 | 700 | 182 | 26.6 | 7 | 352 | 14.2 | 40.7 | 2.58 | 295.9 | 60.2 | 28 | 7.3 | 2080 | 101.8119 | 229.6515 | 857.0768 | 570.8217 | 799.7253 | 1101.452 | 453.4629 | 26.78268 | 9 | 7 | 49.86138 | 23.96773 | 5.774 | 14.6064 | 21.48 | 5.24 | 4.8 | 64.92 | 1.28 | 1.34 | 40.6 | 84.47436 | 87.90249 | 3.846154 | 67.98784
242.8 | 25 | 60.48 | 6.57 | 32.67 | 0.28 | 2180 | 2288 | 699 | 185 | 25.2 | 6.8 | 353 | 14.1 | 40.6 | 2.61 | 299.7 | 60.6 | 28.2 | 7.5 | 2100 | 101.0289 | 225.7383 | 853.8497 | 569.5514 | 807.0012 | 1106.032 | 446.6239 | 26.93399 | 10 | 6 | 49.86138 | 23.96773 | 5.774 | 14.6064 | 21.48 | 5.24 | 4.8 | 64.92 | 1.28 | 1.34 | 42.6 | 85.26214 | 86.51736 | 3.778378 | 67.03739
238.9 | 25.2 | 62.25 | 6.64 | 30.47 | 0.64 | 2157 | 2298 | 680 | 190 | 25.6 | 6.9 | 352 | 14.5 | 41.1 | 2.57 | 292.2 | 59.1 | 27.5 | 7.6 | 2450 | 96.76313 | 229.1171 | 847.6238 | 554.995 | 801.2945 | 1116.3 | 427.5247 | 26.7524 | 11 | 7 | 49.86138 | 23.96773 | 5.774 | 14.6064 | 21.48 | 5.24 | 4.8 | 64.92 | 1.28 | 1.34 | 41.4 | 81.02338 | 80.99265 | 3.578947 | 67.74988
236.1 | 24.3 | 61.78 | 6.59 | 31.32 | 0.3 | 2162 | 1986 | 708 | 184 | 26.7 | 7 | 345 | 14.4 | 41.2 | 2.56 | 290.6 | 59.8 | 27.8 | 7.9 | 2140 | 94.92332 | 229.2629 | 853.2354 | 592.0653 | 805.9853 | 1098.468 | 453.829 | 25.68902 | 12 | 7 | 49.15218 | 24.5601 | 5.943 | 14.3021 | 21.5 | 5.24 | 4.7 | 65.02 | 1.24 | 1.64 | 42.2 | 89.58726 | 78.83968 | 3.847826 | 67.60649
241.4 | 24.8 | 61.22 | 6.61 | 31.05 | 1.12 | 2150 | 2238 | 701 | 189 | 25.778 | 7 | 344.6 | 14.1 | 41.1 | 2.52 | 291 | 57.62 | 26.8 | 8.1 | 2060 | 100.4177 | 228.4182 | 856.1003 | 690.2792 | 798.4139 | 1105.183 | 446.4148 | 26.86291 | 13 | 7 | 49.15218 | 24.5601 | 5.943 | 14.3021 | 21.5 | 5.24 | 4.7 | 65.02 | 1.24 | 1.64 | 43.2 | 88.91725 | 85.22303 | 3.708995 | 67.86411
234.1 | 25 | 61.86 | 6.71 | 30.03 | 1.4 | 2166 | 2112 | 698 | 182 | 27.5 | 7 | 343 | 14.4 | 41.3 | 2.55 | 292.2 | 58 | 27 | 7.1 | 1980 | 99.37026 | 228.8716 | 855.5454 | 681.8869 | 811.8061 | 1100.965 | 432.4518 | 26.47201 | 14 | 7 | 49.15218 | 24.5601 | 5.943 | 14.3021 | 21.5 | 5.24 | 4.7 | 65.02 | 1.24 | 1.64 | 42.9 | 84.60254 | 86.72107 | 3.835165 | 68.44059
232.4 | 25.4 | 60.82 | 6.65 | 31.09 | 1.44 | 2171 | 2144 | 690 | 185 | 28.2 | 6.8 | 348 | 14.2 | 40.9 | 2.58 | 298.8 | 59.1 | 27.5 | 6.7 | 1960 | 101.3041 | 229.979 | 853.7918 | 554.1348 | 807.5116 | 1094.11 | 458.4698 | 26.25231 | 15 | 7 | 49.15218 | 24.5601 | 5.943 | 14.3021 | 21.5 | 5.24 | 4.7 | 65.02 | 1.24 | 1.64 | 43.2 | 92.09442 | 89.79747 | 3.72973 | 67.92461
227.5 | 24.8 | 61.58 | 6.65 | 31.76 | 0 | 2062 | 1864 | 742 | 189 | 28.8 | 7.1 | 345 | 14.7 | 41.1 | 2.66 | 298 | 62.1 | 29 | 7 | 2000 | 91.54014 | 228.9939 | 841.1566 | 593.0048 | 796.32 | 1093.345 | 449.8157 | 25.70852 | 16 | 11 | 49.15218 | 24.5601 | 5.943 | 14.3021 | 21.5 | 5.24 | 4.7 | 65.02 | 1.24 | 1.64 | 44.4 | 90.83851 | 87.23777 | 3.925926 | 67.51916
251.8 | 24.2 | 60.88 | 6.48 | 30.66 | 1.97 | 2167 | 2391 | 668 | 182 | 24.708 | 6.9 | 350.5 | 14.2 | 41.06 | 2.66 | 297.1 | 62.35 | 29 | 7 | 2500 | 102.023 | 229.6519 | 847.5618 | 618.9171 | 800.9781 | 1099.061 | 442.0524 | 27.13932 | 17 | 7 | 50.51471 | 23.30284 | 5.9499 | 14.57597 | 21.42 | 5.3 | 4.79 | 65.02 | 1.26 | 1.31 | 44.4 | 80.332 | 84.53316 | 3.67033 | 67.21826
231.6 | 24.7 | 60.43 | 6.57 | 31.23 | 1.78 | 2159 | 2038 | 668 | 178 | 30.1 | 7 | 348 | 14.7 | 41.1 | 2.6 | 291.2 | 59.9 | 27.9 | 7.6 | 2460 | 101.6488 | 229.9955 | 846.599 | 585.9747 | 803.3436 | 1090.859 | 463.1262 | 26.0362 | 18 | 7 | 50.74251 | 23.07365 | 5.9622 | 14.36296 | 21.4 | 5.26 | 4.72 | 65.15 | 1.22 | 1.54 | 44.9 | 92.64403 | 94.0972 | 3.752809 | 68.07168
229.1 | 24.6 | 60.73 | 6.58 | 31.04 | 1.65 | 2127 | 1931 | 700 | 179 | 29.078 | 7.1 | 344.7 | 14.4 | 41.16 | 2.54 | 285.2 | 57.62 | 26.8 | 7.3 | 1880 | 96.98862 | 228.4589 | 850.3987 | 565.6224 | 816.4639 | 1091.721 | 453.5553 | 25.843 | 19 | 8 | 50.74251 | 23.07365 | 5.9622 | 14.36296 | 21.4 | 5.26 | 4.72 | 65.15 | 1.22 | 1.54 | 44 | 93.73311 | 88.83229 | 3.910615 | 68.8745
237.8 | 25 | 60.68 | 6.57 | 31.73 | 1.02 | 2140 | 2237 | 692 | 188 | 26.572 | 6.9 | 348 | 14.6 | 41.1 | 2.58 | 294.8 | 58.9 | 27.4 | 7.4 | 1960 | 97.31614 | 227.7494 | 847.5943 | 645.4154 | 810.77 | 1095.066 | 432.5381 | 26.11585 | 20 | 8 | 51.02736 | 22.85876 | 6.0682 | 14.36296 | 21.4 | 5.3 | 4.72 | 65.2 | 1.24 | 1.44 | 44.8 | 91.84857 | 92.42649 | 3.680851 | 69.05267
208.2 | 28.8 | 61.16 | 6.66 | 30.77 | 1.4 | 2118 | 2064 | 759 | 181 | 29.5 | 6.9 | 349 | 14.5 | 41.3 | 2.6 | 291.7 | 60.2 | 28 | 7.8 | 2020 | 103.0203 | 202.3754 | 849.2428 | 802.4028 | 812.1689 | 1093.261 | 438.5575 | 25.26489 | 21 | 9 | 51.02736 | 22.85876 | 6.0682 | 14.36296 | 21.4 | 5.3 | 4.72 | 65.2 | 1.24 | 1.44 | 43.2 | 94.99503 | 97.34107 | 4.19337 | 68.26788
240.6 | 24.7 | 63.67 | 6.72 | 29.45 | 0.16 | 2090 | 2177 | 727 | 185 | 24.9 | 7 | 347 | 14.8 | 41.8 | 2.65 | 294.1 | 60.6 | 28.2 | 7.8 | 2080 | 93.45255 | 223.5637 | 853.2401 | 545.7355 | 836.106 | 1094.066 | 484.2313 | 25.96434 | 26 | 10 | 51.02736 | 22.85876 | 6.0682 | 14.36296 | 21.4 | 5.3 | 4.72 | 65.2 | 1.24 | 1.44 | 42.8 | 75.70865 | 71.85749 | 3.92973 | 59.80825
233.1 | 25.2 | 62.24 | 6.75 | 29.93 | 1.08 | 2130 | 2148 | 713 | 175 | 25.2 | 6.9 | 345 | 15 | 41.6 | 2.6 | 291.4 | 58.5 | 27.2 | 6.7 | 2080 | 97.97043 | 214.8371 | 853.862 | 592.8669 | 830.0128 | 1083.351 | 434.1498 | 25.93158 | 27 | 8 | 51.02736 | 22.85876 | 6.0682 | 14.36296 | 21.4 | 5.3 | 4.72 | 65.2 | 1.24 | 1.44 | 42 | 83.60886 | 75.45113 | 4.074286 | 65.0041
231.6 | 25 | 61.95 | 6.59 | 30.95 | 0.5 | 2022 | 2106 | 714 | 187 | 25 | 7.1 | 340 | 14.5 | 41.5 | 2.59 | 296.8 | 59.8 | 27.8 | 7 | 1940 | 96.79898 | 216.2844 | 851.6628 | 529.2436 | 876.3676 | 1093.187 | 472.5021 | 25.46044 | 28 | 13 | 51.02736 | 22.85876 | 6.0682 | 14.36296 | 21.4 | 5.3 | 4.72 | 65.2 | 1.24 | 1.44 | 41.8 | 89.32776 | 87.46732 | 3.818182 | 65.18472
220.3 | 25 | 61.8 | 6.58 | 30.38 | 1.24 | 2171 | 1805 | 686 | 184 | 32.1 | 7 | 342 | 14.5 | 41.7 | 2.56 | 292.7 | 57.8 | 26.9 | 6.5 | 1960 | 99.39148 | 220.6754 | 848.645625 | 493.4409 | 846.4913 | 1085.695 | 473.484 | 24.95953 | 29 | 7 | 51.02736 | 22.85876 | 6.0682 | 14.36296 | 21.4 | 5.3 | 4.72 | 65.2 | 1.24 | 1.44 | 43.2 | 93.86626 | 92.2568 | 3.728261 | 65.68524
219.9 | 25.1 | 62.41 | 6.37 | 30.6 | 0.61 | 2141 | 1820 | 713 | 185 | 31.6 | 7.4 | 341 | 14.4 | 41.3 | 2.56 | 290.2 | 60.4 | 28.1 | 6.6 | 2000 | 100.184 | 227.6117 | 860.8989 | 493.3796 | 851.0381 | 1087.346 | 484.0333 | 25.00281 | 30 | 8 | 50.13386 | 23.24612 | 6.0582 | 14.66726 | 21.3 | 5.36 | 4.82 | 65.04 | 1.2 | 1.58 | 42.6 | 92.71721 | 88.36349 | 3.854054 | 65.74004
223.7 | 24.7 | 61.33 | 6.59 | 31.15 | 0.93 | 2184 | 1758 | 728 | 188 | 32.5 | 7.5 | 341 | 14.2 | 41.3 | 2.53 | 294.6 | 57 | 26.5 | 6.2 | 2000 | 100.3692 | 219.6043 | 865.3952 | 515.034 | 832.8285 | 1100.875 | 458.7543 | 24.65531 | 31 | 6 | 49.74668 | 23.76756 | 6.3528 | 14.08909 | 21.38 | 5.35 | 4.63 | 65.08 | 1.27 | 1.6 | 42.8 | 96.28093 | 88.05913 | 3.87234 | 65.06899
226.1 | 24.6 | 62.3 | 6.63 | 29.74 | 1.33 | 2180 | 1798 | 736 | 184 | 33.4 | 7.4 | 338 | 14.8 | 42 | 2.52 | 284.4 | 56.3 | 26.2 | 6.5 | 2040 | 99.97178 | 229.7848 | 870.295 | 494.6431 | 834.9234 | 1096.737 | 485.5283 | 24.7232 | 32 | 6 | 49.74668 | 23.76756 | 6.3528 | 14.08909 | 21.38 | 5.35 | 4.63 | 65.08 | 1.27 | 1.6 | 41.8 | 95.928 | 90.09606 | 4 | 66.22371
201.2 | 26.1 | 61.84 | 6.7 | 29.66 | 1.8 | 2188 | 1492 | 720 | 188 | 40.1 | 8 | 335 | 13.8 | 41.8 | 2.5 | 290.4 | 56.1 | 26.1 | 6 | 1920 | 102.3349 | 231.2327 | 863.9639 | 497.7289 | 824.3957 | 1105.401 | 489.2279 | 24.37253 | 33 | 6 | 49.74668 | 23.76756 | 6.3528 | 14.08909 | 21.38 | 5.35 | 4.63 | 65.08 | 1.27 | 1.6 | 42.6 | 99.46428 | 96.50794 | 3.829787 | 66.344
209.1 | 25.1 | 61.01 | 6.64 | 29.92 | 2.44 | 2187 | 1503 | 724 | 183 | 38.9 | 8 | 334 | 13.9 | 42 | 2.51 | 294.8 | 55.5 | 25.8 | 6.8 | 1930 | 100.5318 | 226.1461 | 865.0224 | 503.8234 | 826.1191 | 1084.816 | 502.6123 | 24.3616 | 34 | 6 | 50.04676 | 23.82788 | 5.9645 | 14.45425 | 21.48 | 5.28 | 4.75 | 65.06 | 1.26 | 1.4 | 42.4 | 96.20005 | 93.10543 | 3.956284 | 65.29361
234.4 | 23.8 | 61.03 | 6.64 | 30.09 | 2.23 | 2176 | 1875 | 710 | 170 | 32 | 7.4 | 339 | 14 | 41.7 | 2.48 | 296 | 55 | 25.6 | 6.5 | 1960 | 102.0271 | 223.484 | 863.4796 | 499.7752 | 820.6745 | 1060.692 | 484.2799 | 24.8791 | 35 | 6 | 50.72276 | 23.14589 | 6.1285 | 14.3021 | 21.42 | 5.31 | 4.7 | 65.12 | 1.28 | 1.36 | 42.8 | 99.77816 | 87.14557 | 4.176471 | 65.9254
230.3 | 24.2 | 62.38 | 6.7 | 28.66 | 2.26 | 2178 | 1856 | 714 | 172 | 32.1 | 7.5 | 341 | 13.8 | 41.5 | 2.48 | 288.1 | 55.3 | 25.7 | 6.1 | 1980 | 99.16937 | 223.6517 | 863.2826 | 493.5516 | 816.1069 | 1066.303 | 473.9986 | 24.81585 | 36 | 6 | 50.72276 | 23.14589 | 6.1285 | 14.3021 | 21.42 | 5.31 | 4.7 | 65.12 | 1.28 | 1.36 | 42.5 | 97.5908 | 83.96655 | 4.151163 | 67.04177
219.3 | 24.4 | 61.96 | 6.81 | 28.46 | 2.78 | 2192 | 1588 | 729 | 176 | 33.6 | 8 | 337 | 14.1 | 42.3 | 2.55 | 291.6 | 57 | 26.5 | 6 | 1960 | 98.05616 | 227.5373 | 865.0164 | 493.4892 | 814.427 | 1070.748 | 497.169 | 24.40736 | 37 | 6 | 50.72276 | 23.14589 | 6.1285 | 14.3021 | 21.42 | 5.31 | 4.7 | 65.12 | 1.28 | 1.36 | 41.4 | 98.33469 | 91.8758 | 4.142045 | 67.00178
204.9 | 25.3 | 62.32 | 7.11 | 27.76 | 2.81 | 2201 | 1423 | 725 | 170 | 33.4 | 7.8 | 335 | 14 | 41.9 | 2.5 | 287.5 | 54.2 | 25.2 | 5.8 | 1940 | 100.3281 | 222.4978 | 861.8549 | 493.2007 | 818.427 | 1068.421 | 485.4589 | 23.50164 | 38 | 5 | 50.72276 | 23.14589 | 6.1285 | 14.3021 | 21.42 | 5.31 | 4.7 | 65.12 | 1.28 | 1.36 | 42.6 | 96.4759 | 96.34649 | 4.264706 | 66.50659
228.2 | 24.4 | 61.74 | 7.16 | 28.19 | 2.91 | 2179 | 1809 | 726 | 177 | 32 | 8.2 | 340 | 13.9 | 42 | 2.53 | 285.7 | 54.6 | 25.4 | 6.2 | 1940 | 99.04803 | 219.9894 | 863.7367 | 487.4238 | 815.4778 | 1081.358 | 511.2949 | 22.67996 | 39 | 6 | 50.72276 | 23.14589 | 6.1285 | 14.3021 | 21.42 | 5.31 | 4.7 | 65.12 | 1.28 | 1.36 | 43 | 98.13484 | 89.31861 | 4.101695 | 66.36422
217.6 | 25.9 | 66.1 | 7.28 | 23.31 | 3.3 | 2183 | 1896 | 720 | 167 | 33.7 | 8.4 | 334 | 15.5 | 44 | 2.55 | 285.7 | 51.8 | 24.1 | 5.4 | 1940 | 102.7821 | 225.3848 | 864.1979 | 494.6509 | 816.3556 | 1076.283 | 465.8624 | 22.88159 | 40 | 6 | 50.72276 | 23.14589 | 6.1285 | 14.3021 | 21.42 | 5.31 | 4.7 | 65.12 | 1.28 | 1.36 | 42.4 | 95.87909 | 88.68203 | 4.311377 | 67.02366
217.8 | 26 | 65.52 | 7.19 | 22.57 | 4.73 | 2180 | 1936 | 724 | 170 | 32.7 | 8.4 | 336 | 14.8 | 42.9 | 2.53 | 290.6 | 52.7 | 24.5 | 6.2 | 1940 | 99.67459 | 222.1272 | 866.0526 | 493.8399 | 814.693 | 1081.352 | 481.7121 | 23.10991 | 41 | 6 | 50.72276 | 23.14589 | 6.1285 | 14.3021 | 21.42 | 5.31 | 4.7 | 65.12 | 1.28 | 1.36 | 43.6 | 87.99712 | 87.69679 | 4.258824 | 66.01052
218.3 | 25.5 | 65.1 | 7.19 | 23.32 | 4.4 | 2141 | 1855 | 732 | 179 | 32.5 | 8.2 | 337 | 14.6 | 42.5 | 2.54 | 288.5 | 52.9 | 24.6 | 6 | 1940 | 97.6589 | 223.1472 | 867.9403 | 518.9902 | 816.1307 | 1101.169 | 474.1801 | 24.08723 | 42 | 8 | 50.72276 | 23.14589 | 6.1285 | 14.3021 | 21.42 | 5.31 | 4.7 | 65.12 | 1.28 | 1.36 | 43.8 | 80.726 | 90.03525 | 4.089385 | 65.89311
215.9 | 26.1 | 65.59 | 7.18 | 22.51 | 4.72 | 2197 | 1878 | 718 | 169 | 34.9 | 8.3 | 339 | 15.4 | 42.8 | 2.5 | 296.8 | 51.6 | 24 | 6.4 | 0 | 96.28763 | 222.7141 | 863.7612 | 494.4894 | 816.4945 | 1083.688 | 473.0381 | 24.73829 | 43 | 6 | 50.72276 | 23.14589 | 6.1285 | 14.3021 | 21.42 | 5.31 | 4.7 | 65.12 | 1.28 | 1.36 | 44.1 | 97.14708 | 95.56577 | 4.248521 | 66.18189
214.2 | 26.1 | 65.5 | 7.21 | 22.45 | 4.84 | 2202 | 1831 | 710 | 171 | 34.8 | 8.6 | 336 | 15.2 | 42.6 | 2.54 | 282.3 | 52.9 | 24.6 | 5.8 | 0 | 99.1907 | 227.3948 | 864.9998 | 494.5116 | 816.2534 | 1092.638 | 460.1659 | 24.86046 | 44 | 5 | 50.72276 | 23.14589 | 6.1285 | 14.3021 | 21.42 | 5.31 | 4.7 | 65.12 | 1.28 | 1.36 | 42.9 | 100.6777 | 96.90991 | 4.152047 | 67.58351
209.1 | 26.3 | 65.47 | 7.18 | 22.32 | 5.02 | 2200 | 1753 | 721 | 171 | 37.5 | 8.8 | 332 | 14.5 | 43.1 | 2.52 | 290.7 | 51.8 | 24.1 | 6.2 | 0 | 97.67071 | 229.2562 | 867.6238 | 494.5441 | 814.395 | 1087.874 | 475.4496 | 24.62812 | 45 | 5 | 50.72276 | 23.14589 | 6.1285 | 14.3021 | 21.42 | 5.31 | 4.7 | 65.12 | 1.28 | 1.36 | 43.8 | 99.13992 | 94.27014 | 4.216374 | 68.23038
207.9 | 26.2 | 65.63 | 7.15 | 22.58 | 4.64 | 2197 | 1659 | 732 | 177 | 36.7 | 8.8 | 329 | 14.8 | 43.4 | 2.54 | 288.5 | 52 | 24.2 | 6.5 | 0 | 94.62774 | 230.0004 | 867.0344 | 494.723 | 836.4615 | 1091.794 | 479.8419 | 24.55105 | 46 | 6 | 50.72276 | 23.14589 | 6.1285 | 14.3021 | 21.42 | 5.31 | 4.7 | 65.12 | 1.28 | 1.36 | 44 | 98.92858 | 90.07821 | 4.135593 | 68.64844
210.1 | 25.3 | 64.08 | 7.17 | 24.63 | 4.13 | 2205 | 1553 | 719 | 181 | 37.2 | 8.4 | 335 | 14.6 | 43.2 | 2.59 | 290.7 | 54.2 | 25.2 | 6.4 | 0 | 97.51947 | 227.8281 | 864.7497 | 587.3254 | 837.2236 | 1108.167 | 450.4486 | 24.48055 | 49 | 5 | 50.72276 | 23.14589 | 6.1285 | 14.3021 | 21.42 | 5.31 | 4.7 | 65.12 | 1.28 | 1.36 | 44.6 | 86.08609 | 92.66865 | 3.972376 | 68.16113
188.9 | 26.8 | 65.79 | 7.17 | 22.73 | 4.3 | 2157 | 1317 | 723 | 174 | 38 | 8.7 | 331 | 14.5 | 42.5 | 2.6 | 289 | 54.6 | 25.4 | 6.7 | 0 | 98.86265 | 226.6489 | 862.8897 | 573.3032 | 826.5113 | 1090.488 | 481.0598 | 24.1185 | 50 | 7 | 50.72276 | 23.14589 | 6.1285 | 14.3021 | 21.42 | 5.31 | 4.7 | 65.12 | 1.28 | 1.36 | 44.1 | 93.77735 | 90.70713 | 4.155172 | 67.90462
195.1 | 26.5 | 66.16 | 7.16 | 22.43 | 4.26 | 2199 | 1403 | 719 | 179 | 38.5 | 8.4 | 334 | 14.3 | 42.4 | 2.55 | 287.9 | 54.8 | 25.5 | 6.6 | 1440 | 98.28261 | 228.8635 | 862.0912 | 494.6579 | 817.2689 | 1097.955 | 498.0517 | 24.15939 | 51 | 6 | 50.72276 | 23.14589 | 6.1285 | 14.3021 | 21.42 | 5.31 | 4.7 | 65.12 | 1.28 | 1.36 | 43.8 | 93.75596 | 86.12039 | 4.01676 | 68.19805
194.6 | 26.3 | 64.83 | 7.18 | 23.63 | 4.37 | 2204 | 1350 | 723 | 178 | 39.5 | 8.6 | 336 | 14.7 | 42.5 | 2.56 | 289.8 | 53.5 | 24.9 | 6.2 | 1440 | 97.57148 | 229.6145 | 864.3835 | 494.4603 | 808.4787 | 1092.087 | 515.981 | 24.10911 | 52 | 5 | 50.72276 | 23.14589 | 6.1285 | 14.3021 | 21.42 | 5.31 | 4.7 | 65.12 | 1.28 | 1.36 | 45.6 | 97.375 | 88.23991 | 4.061798 | 68.41358
194.9 | 26 | 63.99 | 7.14 | 25.9 | 2.96 | 2136 | 1393 | 711 | 180 | 36.4 | 8.4 | 335 | 14.4 | 42.2 | 2.57 | 289.4 | 57.6 | 26.8 | 6.5 | 1440 | 101.478 | 224.1372 | 862.6049 | 494.4409 | 808.9784 | 1097.904 | 528.2733 | 23.22901 | 53 | 8 | 50.72276 | 23.14589 | 6.1285 | 14.3021 | 21.42 | 5.31 | 4.7 | 65.12 | 1.28 | 1.36 | 42 | 93.52465 | 82.56066 | 3.95 | 68.26702
231.6 | 24.3 | 62.29 | 7.16 | 28.17 | 2.38 | 2188 | 1886 | 700 | 182 | 32.7 | 7.8 | 342 | 15 | 42.4 | 2.65 | 289.5333 | 58 | 27 | 6.2 | 2020 | 104.362 | 229.486 | 862.7884 | 494.1837 | 806.9035 | 1090.314 | 462.8645 | 23.06131 | 54 | 6 | 50.72276 | 23.14589 | 6.1285 | 14.3021 | 21.42 | 5.31 | 4.7 | 65.12 | 1.28 | 1.36 | 44.6 | 90.17463 | 79.06045 | 3.846154 | 68.40247
236.3 | 23.8 | 61.95 | 7.12 | 28.26 | 2.68 | 2181 | 1887 | 700 | 191 | 31 | 7.4 | 352 | 15.3 | 41.5 | 2.62 | 296.9 | 55.7 | 25.9 | 6.6 | 1440 | 100.5255 | 229.0677 | 859.4914 | 494.5028 | 806.8272 | 1100.861 | 419.4518 | 23.03995 | 55 | 6 | 50.72276 | 23.14589 | 6.1285 | 14.3021 | 21.42 | 5.31 | 4.7 | 65.12 | 1.28 | 1.36 | 44.2 | 83.58922 | 83.71794 | 3.664921 | 69.61088
225.9 | 23.9 | 61.77 | 7.1 | 28.43 | 2.7 | 2018 | 1825 | 707 | 179 | 32 | 7.5 | 350 | 15.5 | 42.3 | 2.65 | 294.8 | 57.2 | 26.6 | 6.8 | 2000 | 98.48816 | 229.3514 | 859.9608 | 536.5668 | 805.9445 | 1095.076 | 439.0748 | 22.6256 | 56 | 13 | 50.72276 | 23.14589 | 6.1285 | 14.3021 | 21.42 | 5.31 | 4.7 | 65.12 | 1.28 | 1.36 | 47 | 96.05735 | 87.97332 | 3.949721 | 69.02203
225.1 | 25.5 | 62.48 | 6.37 | 27.56 | 3.59 | 2183 | 2013 | 691 | 193 | 32.57333 | 7 | 355.5 | 13.8 | 40.6 | 2.56 | 290.7 | 60.85 | 28.3 | 7.3 | 2220 | 101.7621 | 207.4094 | 860.6859 | 592.7755 | 814.6815 | 1102.571 | 355.4168 | 22.86216 | 0 | 6 | 50.72276 | 23.14589 | 6.1285 | 14.3021 | 21.42 | 5.31 | 4.7 | 65.12 | 1.28 | 1.36 | 44.3 | 87.4942 | 91.09367 | 3.580311 | 70.48854
238 | 24.4 | 63.04 | 6.52 | 26.94 | 3.5 | 2149 | 2077 | 708 | 190 | 25.1 | 6.8 | 354 | 13.9 | 41.04 | 2.54 | 291.7 | 58.5 | 27.2 | 7.5 | 2110 | 97.95103 | 215.271 | 865.6065 | 494.0274 | 811.9254 | 1092.205 | 403.8037 | 23.17066 | 1 | 8 | 48.77412 | 24.95998 | 6.039 | 14.6064 | 21.54 | 5.34 | 4.8 | 64.8 | 1.18 | 1.28 | 44.1 | 84.74671 | 90.73675 | 3.726316 | 70.16862
227.2 | 25.6 | 63.62 | 6.6 | 25.09 | 4.69 | 2168 | 2006 | 738 | 191 | 29.1 | 6.9 | 354.4 | 14.2 | 41.1 | 2.58 | 293.7 | 58.3 | 27.1 | 7.8 | 2080 | 96.32101 | 202.0769 | 858.7541 | 500.4111 | 812.8111 | 1103.568 | 391.4831 | 22.98778 | 2 | 7 | 48.77412 | 24.95998 | 6.039 | 14.6064 | 21.54 | 5.34 | 4.8 | 64.8 | 1.18 | 1.28 | 44.6 | 87.06004 | 89.70364 | 3.863874 | 70.65162
236.5 | 24.9 | 63.77 | 6.67 | 23.25 | 6.3 | 2209 | 2098 | 718 | 191 | 29.5 | 7 | 353.6 | 14.1 | 41.62 | 2.57 | 289.9 | 57.6 | 26.8 | 7.2 | 2060 | 98.46444 | 219.9813 | 864.0687 | 584.1593 | 817.1721 | 1099.791 | 386.9259 | 22.8397 | 3 | 5 | 48.49897 | 25.28224 | 5.9476 | 14.48468 | 21.58 | 5.28 | 4.76 | 64.75 | 1.26 | 1.28 | 43.6 | 88.23279 | 88.5445 | 3.759162 | 69.80029
241.5 | 25 | 63.25 | 6.71 | 23.67 | 6.37 | 2169 | 2292 | 707 | 198 | 25.6325 | 6.8 | 353.6 | 14.2 | 41.74 | 2.53 | 295.2 | 55.69 | 25.9 | 7.3 | 2080 | 97.26278 | 217.0708 | 860.2672 | 570.8107 | 819.5414 | 1107.413 | 367.4228 | 23.27713 | 4 | 7 | 48.49897 | 25.28224 | 5.9476 | 14.48468 | 21.58 | 5.28 | 4.76 | 64.75 | 1.26 | 1.28 | 44.1 | 80.18912 | 80.77699 | 3.570707 | 71.93123
243.6 | 25.5 | 62.2 | 6.64 | 24.56 | 6.6 | 2185 | 2452 | 700 | 199 | 25.3 | 7 | 355.5 | 14.1 | 41.89 | 2.52 | 293.3 | 56.1 | 26.1 | 7.2 | 2100 | 98.21157 | 219.1222 | 860.4945 | 543.3756 | 815.9864 | 1113.364 | 357.418 | 23.69584 | 5 | 6 | 48.9217 | 25.07800952 | 5.8247 | 14.51511 | 21.62 | 5.24 | 4.77 | 64.8 | 1.28 | 1.2 | 44.7 | 79.55291 | 88.7677 | 3.517588 | 70.6003
223.8 | 25.7 | 61.77 | 6.87 | 23.53 | 7.83 | 2105 | 2028 | 706 | 203 | 29 | 7 | 356.2 | 13.8 | 41.68 | 2.51 | 293.5667 | 54.5 | 25.4 | 7.3 | 2040 | 97.3865 | 209.6752 | 858.513 | 572.7665 | 815.3705 | 1111.166 | 387.5218 | 23.75805 | 6 | 9 | 48.9217 | 25.07800952 | 5.8247 | 14.51511 | 21.62 | 5.24 | 4.77 | 64.8 | 1.28 | 1.2 | 43.6 | 75.83998 | 83.71278 | 3.477833 | 70.74491
222.3 | 25.5 | 62.49 | 6.83 | 22.94 | 7.75 | 2163 | 1920 | 703 | 208 | 30.2 | 7.2 | 345.8 | 13.9 | 41.82 | 2.54 | 291.3 | 55.5 | 25.8 | 7.4 | 2020 | 96.93794 | 214.0501 | 859.6425 | 593.001 | 814.0468 | 1110.45 | 400.2445 | 22.5179 | 7 | 7 | 48.9217 | 25.07800952 | 5.8247 | 14.51511 | 21.62 | 5.24 | 4.77 | 64.8 | 1.28 | 1.2 | 45.1 | 94.31262 | 89.10726 | 3.379808 | 70.52065
225.9 | 25.7 | 62.02 | 6.77 | 25.17 | 6.04 | 2187 | 1983 | 725 | 214 | 29.3 | 7.2 | 349 | 14 | 41.62 | 2.63 | 289.2 | 58.7 | 27.3 | 7.4 | 2000 | 97.57025 | 219.6194 | 864.4755 | 601.6972 | 815.6584 | 1117.429 | 375.4746 | 22.87425 | 8 | 6 | 47.81984 | 26.08127 | 5.552 | 14.9107 | 21.68 | 5.22 | 4.9 | 64.72 | 1.26 | 1.28 | 45.4 | 82.97677 | 85.25784 | 3.38785 | 71.58509
223.8 | 25.4 | 61.73 | 6.56 | 27.87 | 3.84 | 2199 | 1893 | 706 | 219 | 32.5 | 7.2 | 348 | 14.2 | 41.91 | 2.59 | 292.8 | 58.3 | 27.1 | 7.6 | 1960 | 99.035 | 222.1292 | 860.4742 | 584.2142 | 814.2127 | 1123.686 | 420.8996 | 22.54501 | 9 | 6 | 47.81984 | 26.08127 | 5.552 | 14.9107 | 21.68 | 5.22 | 4.9 | 64.72 | 1.26 | 1.28 | 43.8 | 92.50286 | 92.52321 | 3.223744 | 70.63894
226.9 | 25.1 | 61.61 | 6.51 | 27.84 | 4.04 | 2194 | 1935 | 688 | 209 | 31.1 | 7.2 | 352.2 | 14.2 | 41.65 | 2.5 | 297.9 | 56.1 | 26.1 | 7.3 | 2000 | 97.46409 | 219.7285 | 850.8869 | 544.443 | 804.8604 | 1104.845 | 396.0338 | 22.59157 | 10 | 6 | 47.81984 | 26.08127 | 5.552 | 14.9107 | 21.68 | 5.22 | 4.9 | 64.72 | 1.26 | 1.28 | 44.6 | 96.6433 | 91.48792 | 3.291866 | 70.69501
229.7 | 24.7 | 62.78 | 6.87 | 27.92 | 2.43 | 2129 | 1936 | 693 | 207 | 29.39 | 6.4 | 345.5 | 14.4 | 42.08 | 2.5 | 293.2 | 56.55 | 26.3 | 7.4 | 2600 | 97.81798 | 207.6219 | 853.3934 | 560.2049 | 806.4609 | 1119.139 | 370.3535 | 22.51203 | 11 | 8 | 48.65476 | 25.10737 | 5.933 | 14.6064 | 21.56 | 5.3 | 4.8 | 65.04 | 1.32 | 1.48 | 44.1 | 80.68425 | 86.49445 | 3.347826 | 70.22248
224.2 | 25.1 | 62.08 | 6.55 | 28.48 | 2.9 | 2207 | 1866 | 691 | 202 | 32.5 | 7.5 | 349.4 | 13.7 | 40.98 | 2.56 | 287.6 | 57.4 | 26.7 | 8.1 | 2480 | 101.0116 | 212.1747 | 856.398 | 555.6316 | 805.5572 | 1100.537 | 367.3123 | 22.50078 | 12 | 5 | 48.65476 | 25.10737 | 5.933 | 14.6064 | 21.56 | 5.3 | 4.8 | 65.04 | 1.32 | 1.48 | 43.8 | 87.32065 | 92.32124 | 3.420792 | 71.61273
232.5 | 25.2 | 61.87 | 6.5 | 29.67 | 1.96 | 2131 | 2148 | 691 | 204 | 27.1 | 7.4 | 354 | 14 | 40.69 | 2.45 | 288.9 | 55.3 | 25.7 | 8.6 | 2640 | 100.6509 | 211.6766 | 860.1501 | 545.2415 | 805.9123 | 1105.353 | 384.732 | 23.14183 | 13 | 8 | 49.19678 | 24.35443 | 5.832 | 14.45425 | 21.44 | 5.23 | 4.75 | 64.995 | 1.24 | 1.72 | 45.1 | 86.06565 | 88.65876 | 3.387255 | 70.48655
256 | 23.9 | 60.89 | 6.63 | 29.72 | 2.75 | 2178 | 2372 | 683 | 196 | 24.3 | 6.8 | 357.6 | 14.5 | 40.57 | 2.63 | 299.6 | 59.3 | 27.6 | 8.9 | 2800 | 101.4337 | 217.5787 | 855.9041 | 547.8367 | 809.2969 | 1077.256 | 350.304 | 23.92025 | 14 | 6 | 49.19678 | 24.35443 | 5.832 | 14.45425 | 21.44 | 5.23 | 4.75 | 64.995 | 1.24 | 1.72 | 44 | 80.64544 | 88.44934 | 3.484694 | 71.1955
241.6 | 25.2 | 61.33 | 6.68 | 29.34 | 2.65 | 2135 | 2386 | 658 | 180 | 25.6 | 6.6 | 360.1 | 15 | 41.5 | 2.58 | 295.6 | 55.9 | 26 | 8.5 | 2650 | 101.8739 | 209.5648 | 850.4072 | 542.67 | 814.95 | 1045.693 | 813.6837 | 24.38532 | 15 | 8 | 49.02803 | 24.71109 | 5.88 | 14.6064 | 21.52 | 5.28 | 4.8 | 65.05 | 1.3 | 1.52 | 43.5 | 83.67078 | 85.75157 | 3.655556 | 25.25928
239.1 | 24 | 62.42 | 6.28 | 30.99 | 0.31 | 2042 | 2131 | 691 | 181 | 22.7 | 7.6 | 351.5 | 14.4 | 40.92 | 2.48 | 293.3 | 58 | 27 | 8.7 | 2800 | 103.6695 | 217.0962 | 854.9533 | 513.2494 | 814.4473 | 1066.189 | 334.9052 | 24.11542 | 16 | 12 | 49.02803 | 24.71109 | 5.88 | 14.6064 | 21.52 | 5.28 | 4.8 | 65.05 | 1.3 | 1.52 | 43.2 | 85.99426 | 85.4503 | 3.81768 | 71.26701
228.7 | 25.3 | 61.78 | 6.46 | 30.08 | 1.68 | 2153 | 2076 | 681 | 188 | 28.7 | 6.6 | 348.4 | 13.5 | 41.18 | 2.61 | 295.8 | 59.8 | 27.8 | 9 | 2400 | 106.5337 | 213.5213 | 854.2971 | 551.1745 | 810.4864 | 1090.923 | 369.7932 | 23.10416 | 17 | 7 | 49.48847 | 24.47842 | 5.7156 | 15.09328 | 21.56 | 5.32 | 4.96 | 65.06 | 1.2 | 1.29 | 44.6 | 81.87757 | 88.92673 | 3.62234 | 70.21273
229.8 | 24.8 | 61.38 | 6.4 | 29.37 | 2.85 | 2057 | 2092 | 695 | 196 | 25.6 | 7.2 | 354.9 | 14.4 | 40.7 | 2.63 | 295.7 | 61.8 | 28.5 | 9.1 | 2320 | 103.8609 | 221.4037 | 860.4967 | 543.5484 | 815.7265 | 1104.859 | 393.1763 | 23.26195 | 18 | 11 | 49.48847 | 24.47842 | 5.7156 | 15.09328 | 21.56 | 5.32 | 4.96 | 65.06 | 1.2 | 1.29 | 44.1 | 80.06931 | 84.88019 | 3.545918 | 70.41389
239 | 25.5 | 61.89 | 6.33 | 28.76 | 3.02 | 2158 | 2337 | 688 | 197 | 26.1 | 7 | 356.4 | 14.5 | 40.49 | 2.53 | 293.9 | 59.3 | 27.6 | 8.7 | 2020 | 106.3019 | 220.0297 | 860.4973 | 543.2144 | 815.9111 | 1080.608 | 424.1831 | 23.59208 | 19 | 7 | 49.54648 | 24.09062 | 5.88 | 14.6064 | 21.44 | 5.28 | 4.8 | 65 | 1.26 | 1.52 | 43.8 | 84.1082 | 88.18928 | 3.492386 | 68.54237
231.1 | 24.3 | 62.65 | 6.55 | 30.61 | 0.18 | 2009 | 2000 | 703 | 188 | 24.1 | 7.2 | 345.4 | 14.6 | 40.78 | 2.57 | 288.9 | 59.8 | 27.8 | 8.5 | 1960 | 103.7342 | 213.911 | 859.5406 | 543.5898 | 814.1797 | 1093.536 | 414.3441 | 23.10067 | 20 | 13 | 49.54648 | 24.09062 | 5.88 | 14.6064 | 21.44 | 5.28 | 4.8 | 65 | 1.26 | 1.52 | 43.9 | 82.47928 | 90.918 | 3.739362 | 69.48314
222.6 | 24.6 | 60.37 | 6.46 | 33.16 | 0 | 2179 | 1778 | 685 | 179 | 33.4 | 7.1 | 350.5 | 14.4 | 40.62 | 2.59 | 293.5 | 59.3 | 27.6 | 8.7 | 1750 | 105.9683 | 219.0522 | 859.2178 | 543.323 | 814.077 | 1083.573 | 456.247 | 22.08668 | 21 | 6 | 49.54648 | 24.09062 | 5.88 | 14.6064 | 21.44 | 5.28 | 4.8 | 65 | 1.26 | 1.52 | 43.95 | 93.49352 | 92.84684 | 3.826816 | 69.34334
220.5 | 24.4 | 60.45 | 6.45 | 33.1 | 0 | 2178 | 1677 | 692 | 184 | 34.1 | 7.2 | 347.5 | 14.5 | 40.66 | 2.55 | 290.1 | 58.3 | 27.1 | 8.6 | 1820 | 104.7706 | 218.3842 | 858.9023 | 551.0264 | 811.6252 | 1084.112 | 467.3981 | 21.94953 | 22 | 6 | 49.64968 | 23.95542 | 5.9668 | 14.54554 | 21.42 | 5.3 | 4.78 | 65.04 | 1.24 | 1.56 | 43.975 | 96.7446 | 97.99732 | 3.76087 | 69.36042
218.1 | 24.3 | 60.77 | 6.43 | 32.8 | 0 | 2164 | 1606 | 686 | 182 | 36.5 | 7.5 | 343.8 | 14.2 | 41.1 | 2.55 | 291.2 | 57.4 | 26.7 | 8.4 | 2020 | 105.9034 | 214.1712 | 855.7427 | 542.649 | 809.2407 | 1068.175 | 477.8587 | 21.74692 | 23 | 7 | 49.64968 | 23.95542 | 5.9668 | 14.54554 | 21.42 | 5.3 | 4.78 | 65.04 | 1.24 | 1.56 | 44.03333 | 97.20858 | 92.04617 | 3.769231 | 68.95122
207.1 | 25.2 | 61.16 | 6.54 | 30.31 | 1.99 | 2160 | 1545 | 676 | 184 | 38.5 | 7.6 | 342 | 14.4 | 41.35 | 2.56 | 291.5 | 57 | 26.5 | 8.5 | 1810 | 105.233 | 214.4272 | 851.6305 | 542.1897 | 808.5504 | 1086.083 | 367.2665 | 21.782 | 24 | 7 | 49.64968 | 23.95542 | 5.9668 | 14.54554 | 21.42 | 5.3 | 4.78 | 65.04 | 1.24 | 1.56 | 44.1 | 94.49767 | 97.21579 | 3.673913 | 69.21278
224.3 | 24.7 | 61.48 | 6.49 | 31.12 | 0.91 | 2159 | 1832 | 697 | 181 | 32.8 | 7.2 | 347.8 | 14.6 | 41.32 | 2.55 | 292.0167 | 57.6 | 26.8 | 7.9 | 1900 | 104.2231 | 211.2027 | 861.3188 | 541.8157 | 818.2949 | 1083.709 | 344.5381 | 22.33976 | 25 | 7 | 49.20984 | 24.28724 | 5.986 | 14.6064 | 21.42 | 5.32 | 4.8 | 64.92 | 1.28 | 1.48 | 43.9 | 79.03688 | 89.8598 | 3.850829 | 68.86144
226.7 | 24.6 | 61.15 | 6.42 | 32.42 | 0 | 2163 | 1873 | 706 | 184 | 31.4 | 7.4 | 343.4 | 14.6 | 41.17 | 2.55 | 293 | 56.5 | 26.3 | 8.2 | 1920 | 104.4912 | 219.1958 | 866.3842 | 539.8937 | 823.2035 | 1086.943 | 351.1402 | 22.43615 | 26 | 7 | 50.02424 | 24.18891 | 5.9476 | 14.48468 | 21.6 | 5.28 | 4.76 | 65.1 | 1.2 | 1.26 | 43.96667 | 76.86085 | 100.6735 | 3.836957 | 67.16557
199 | 26 | 60.88 | 6.46 | 32.66 | 0 | 2177 | 1467 | 697 | 180 | 39.3 | 7.5 | 344.1 | 14.5 | 41.05 | 2.51 | 293.5 | 58.3 | 27.1 | 8.6 | 1720 | 104.7335 | 220.9754 | 862.479 | 492.003 | 811.9859 | 1089.695 | 403.863 | 21.5155 | 27 | 6 | 50.02424 | 24.18891 | 5.9476 | 14.48468 | 21.6 | 5.28 | 4.76 | 65.1 | 1.2 | 1.26 | 43.96667 | 92.94211 | 94.83257 | 3.872222 | 67.51369
196.7 | 26 | 61.48 | 6.46 | 32.06 | 0 | 2124 | 1493 | 693 | 172 | 37.7 | 7.2 | 350.6 | 14.5 | 40.99 | 2.54 | 289.9 | 58.7 | 27.3 | 8.4 | 1800 | 105.0214 | 199.1525 | 860.1632 | 512.1898 | 812.556 | 1093.648 | 372.0092 | 21.13003 | 28 | 9 | 49.40293 | 24.42827 | 6.208 | 14.3021 | 21.52 | 5.34 | 4.7 | 65.05 | 1.22 | 1.42 | 44 | 85.79852 | 84.21283 | 4.02907 | 69.38509
199.1 | 26.2 | 61.15 | 6.44 | 32.41 | 0 | 2130 | 1572 | 693 | 173 | 36.1 | 7.1 | 348.5 | 14.6 | 40.88 | 2.6 | 291.9 | 59.3 | 27.6 | 8.7 | 1840 | 103.3845 | 209.7751 | 861.9679 | 590.0732 | 813.8137 | 1080.383 | 376.4156 | 19.80666 | 29 | 8 | 50.49644 | 23.48865 | 6.0536 | 14.48468 | 21.48 | 5.32 | 4.76 | 65.16 | 1.26 | 1.32 | 44.43333 | 85.15113 | 91.58295 | 4.00578 | 70.70929
191.2 | 27.6 | 61.26 | 6.47 | 32.27 | 0 | 2161 | 1485 | 682 | 178 | 37.5 | 7.6 | 342.2 | 14.5 | 40.86 | 2.54 | 285.6 | 57.4 | 26.7 | 8 | 1740 | 105.9228 | 228.3576 | 857.5609 | 583.3506 | 805.9907 | 1073.333 | 399.6751 | 19.51441 | 30 | 7 | 50.49644 | 23.48865 | 6.0536 | 14.48468 | 21.48 | 5.32 | 4.76 | 65.16 | 1.26 | 1.32 | 44.43333 | 96.59902 | 97.62903 | 3.831461 | 69.50033
215.8 | 25.5 | 61.14 | 6.44 | 32.39 | 0.04 | 2195 | 1765 | 694 | 174 | 31.9 | 7.4 | 344.3 | 14.4 | 40.82 | 2.54 | 293.9 | 57.7 | 26.9 | 8 | 1820 | 106.1263 | 217.3766 | 861.9922 | 528.1796 | 815.3504 | 1061.619 | 341.6645 | 20.13016 | 31 | 6 | 50.49644 | 23.48865 | 6.0536 | 14.48468 | 21.48 | 5.32 | 4.76 | 65.16 | 1.26 | 1.32 | 44.1 | 81.79781 | 88.42157 | 3.988506 | 70.75919
198.8 | 26.1 | 61.94 | 6.58 | 30.35 | 1.13 | 2173 | 1520 | 678 | 168 | 36.9 | 7.8 | 340.1 | 14.5 | 40.76 | 2.59 | 293.6 | 58.7 | 27.3 | 8.2 | 1740 | 106.3405 | 206.9807 | 860.2517 | 520.6928 | 815.6143 | 1074.273 | 373.7594 | 19.80342 | 32 | 7 | 50.49644 | 23.48865 | 6.0536 | 14.48468 | 21.48 | 5.32 | 4.76 | 65.16 | 1.26 | 1.32 | 45.1 | 84.06074 | 93.33176 | 4.035714 | 69.42791
212.9 | 25.2 | 60.97 | 6.55 | 31.15 | 1.33 | 2195 | 1661 | 675 | 173 | 30.1 | 7.6 | 343.5 | 14.5 | 40.6 | 2.61 | 292.4 | 61.3 | 28.5 | 8 | 1810 | 106.2041 | 213.5472 | 856.8809 | 540.5527 | 812.3434 | 1083.173 | 466.6142 | 19.82007 | 33 | 6 | 49.23717 | 24.32396 | 6.0536 | 14.48468 | 21.44 | 5.32 | 4.76 | 64.95 | 1.28 | 1.48 | 48.8 | 92.74795 | 93.88701 | 3.901734 | 68.49004
221.5 | 24.8 | 61.8 | 6.54 | 30.45 | 1.21 | 2185 | 1782 | 690 | 177 | 28.8 | 7.4 | 350.3 | 14.6 | 40.89 | 2.62 | 292.7 | 62.6 | 29.2 | 7.6 | 1860 | 105.5437 | 219.5704 | 860.4318 | 542.6549 | 810.9434 | 1075.75 | 435.1153 | 20.0341 | 34 | 6 | 50.63702 | 23.49727 | 6.1842 | 14.05866 | 21.52 | 5.28 | 4.62 | 65.12 | 1.24 | 1.3 | 50.3 | 97.59848 | 96.78412 | 3.898305 | 70.45671
205.6 | 25.6 | 61.27 | 6.52 | 32.12 | 0.09 | 2214 | 1553 | 677 | 183 | 36.5 | 7.6 | 342.6 | 14.7 | 40.72 | 2.57 | 289.9 | 61.9 | 28.8 | 7.1 | 1840 | 106.5558 | 218.4782 | 857.8793 | 540.8631 | 814.247 | 1069.865 | 453.6149 | 19.44299 | 35 | 5 | 50.63702 | 23.49727 | 6.1842 | 14.05866 | 21.52 | 5.28 | 4.62 | 65.12 | 1.24 | 1.3 | 49.5 | 97.16183 | 99.81172 | 3.699454 | 70.18654
191.8 | 26.8 | 61.49 | 6.1 | 31.28 | 1.13 | 2196 | 1445 | 653 | 178 | 36.46 | 7.5 | 343.1 | 14.6 | 40.91 | 2.57 | 290.7 | 61.92 | 28.8 | 7.1 | 1780 | 103.9597 | 219.1783 | 840.3748 | 541.5412 | 786.9043 | 1067.023 | 439.5827 | 19.53109 | 36 | 6 | 50.63702 | 23.49727 | 6.1842 | 14.05866 | 21.52 | 5.28 | 4.62 | 65.12 | 1.24 | 1.3 | 48.7 | 93.70116 | 93.58643 | 3.668539 | 67.10409
252.5 | 24 | 63.76 | 6.55 | 29.69 | 0 | 2072 | 2351 | 723 | 202 | 24.3 | 6.6 | 355.3 | 14.8 | 41.05 | 2.51 | 292.2 | 58.5 | 27.2 | 7.8 | 1820 | 101.5271 | 219.7192 | 864.4969 | 545.2261 | 819.8268 | 1103.24 | 480.0111 | 22.17025 | 2 | 11 | 50.63702 | 23.49727 | 6.1842 | 14.05866 | 21.52 | 5.28 | 4.62 | 65.12 | 1.24 | 1.3 | 49.02 | 75.68052 | 91.92462 | 3.579208 | 66.16053
246.7 | 25.8 | 61.07 | 6.5 | 32.43 | 0 | 2150 | 2591 | 684 | 196 | 22.7 | 6.8 | 351.4 | 14.5 | 41.26 | 2.52 | 295.9 | 57.4 | 26.7 | 7.2 | 1800 | 101.0128 | 223.2374 | 861.806 | 545.1511 | 818.7646 | 1091.279 | 457.3289 | 23.30225 | 3 | 7 | 50.63702 | 23.49727 | 6.1842 | 14.05866 | 21.52 | 5.28 | 4.62 | 65.12 | 1.24 | 1.3 | 48.65 | 74.68963 | 94.96834 | 3.489796 | 65.4125
246.4 | 24.6 | 61.12 | 6.49 | 32.39 | 0 | 2183 | 2422 | 644 | 177 | 27.83333 | 6.8 | 353.4 | 14.4 | 40.96 | 2.51 | 293.3833 | 57.19 | 26.6 | 7.8 | 1800 | 106.2546 | 231.7002 | 850.5153125 | 541.2128 | 806.2992 | 1060.899 | 408.7714 | 23.00434 | 4 | 6 | 49.36466 | 24.51448 | 6.0536 | 14.48468 | 21.54 | 5.32 | 4.76 | 65.02 | 1.24 | 1.36 | 47.75 | 75.87307 | 89.44926 | 3.638418 | 67.31905
243.7 | 24.4 | 60.35 | 6.55 | 33.05 | 0.05 | 2145 | 2331 | 651 | 180 | 25.9 | 7.1 | 356.8 | 14.4 | 40.75 | 2.5 | 289.8 | 57 | 26.5 | 6.9 | 1820 | 105.5881 | 233.8469 | 849.6818 | 532.4 | 805.595 | 1065.4 | 418.3522 | 23.48377 | 5 | 8 | 49.36466 | 24.51448 | 6.0536 | 14.48468 | 21.54 | 5.32 | 4.76 | 65.02 | 1.24 | 1.36 | 47.18 | 75.10946 | 93.88713 | 3.616667 | 67.89578
242.8 | 24.4 | 60.38 | 6.49 | 33.13 | 0 | 2186 | 2238 | 657 | 182 | 27.7 | 7.3 | 353.7 | 14.3 | 40.6 | 2.49 | 294.1 | 57.5 | 26.8 | 7.2 | 1920 | 105.2125 | 226.6956 | 850.7738 | 517.4528 | 812.5595 | 1072.136 | 400.0908 | 22.43854 | 6 | 6 | 49.36466 | 24.51448 | 6.0536 | 14.48468 | 21.54 | 5.32 | 4.76 | 65.02 | 1.24 | 1.36 | 46.91176 | 78.61494 | 85.94176 | 3.60989 | 69.05025
227.3 | 25 | 60.65 | 6.54 | 32.55 | 0.26 | 2180 | 2006 | 660 | 179 | 31.6 | 7 | 352.9 | 14.6 | 40.99 | 2.56 | 291 | 58.7 | 27.3 | 6.9 | 1900 | 105.3355 | 229.9674 | 852.5516 | 510.8309 | 808.8974 | 1072.708 | 440.3655 | 20.89376 | 7 | 6 | 50.01094 | 23.74023 | 5.9284 | 14.42382 | 21.44 | 5.26 | 4.74 | 65.1 | 1.26 | 1.56 | 46.8 | 92.34509 | 95.39199 | 3.687151 | 69.00777
226.9 | 24.6 | 61.55 | 6.55 | 31.9 | 0 | 2119 | 1865 | 670 | 180 | 31 | 6.5 | 355.1 | 14.8 | 41.24 | 2.6 | 289.9 | 58.5 | 27.2 | 6.8 | 1860 | 100.3811 | 225.6079 | 850.0503 | 514.0303 | 808.2094 | 1070.329 | 425.6395 | 20.63086 | 8 | 9 | 50.01094 | 23.74023 | 5.9284 | 14.42382 | 21.44 | 5.26 | 4.74 | 65.1 | 1.26 | 1.56 | 46.62353 | 89.196 | 89.50364 | 3.722222 | 68.00877
239.9 | 24.9 | 60.93 | 6.58 | 32.49 | 0 | 2185 | 2310 | 652 | 186 | 29.4 | 6.8 | 353.2 | 14.5 | 41 | 2.55 | 291.6 | 57.7 | 26.9 | 6.6 | 1860 | 104.918 | 228.7224 | 848.3847 | 515.6704 | 807.9384 | 1079.478 | 398.6059 | 23.07879 | 9 | 6 | 50.01094 | 23.74023 | 5.9284 | 14.42382 | 21.44 | 5.26 | 4.74 | 65.1 | 1.26 | 1.56 | 46.2 | 80.11141 | 95.11617 | 3.505376 | 68.28403
245.1 | 24.8 | 60.81 | 6.55 | 32.64 | 0 | 2173 | 2393 | 662 | 194 | 26.8 | 6.9 | 351.4 | 14.5 | 40.81 | 2.5 | 289.7 | 56.1 | 26.1 | 6.7 | 1880 | 103.2191 | 230.0052 | 851.5929 | 510.6101 | 805.3541 | 1079.265 | 388.9069 | 23.08171 | 10 | 7 | 49.63 | 24.43 | 6.14 | 14.24 | 21.58 | 5.3 | 4.68 | 65.08 | 1.3 | 1.3 | 45.3 | 77.6943 | 94.49213 | 3.412371 | 68.47277
242.7 | 24.7 | 61.27 | 6.59 | 32.14 | 0 | 2159 | 2336 | 660 | 190 | 26.6 | 6.8 | 355.1 | 14.6 | 40.92 | 2.49 | 292.6 | 55.5 | 25.8 | 6.6 | 1860 | 103.6258 | 228.6559 | 850.6832 | 505.8783 | 805.3565 | 1082.706 | 402.1087 | 22.75014 | 11 | 7 | 49.63 | 24.43 | 6.14 | 14.24 | 21.58 | 5.3 | 4.68 | 65.08 | 1.3 | 1.3 | 44.23333 | 74.62581 | 94.44847 | 3.473684 | 68.17032
243.1 | 24.4 | 60.86 | 6.54 | 32.59 | 0 | 2150 | 2274 | 655 | 187 | 26.9 | 6.7 | 354 | 14.4 | 40.92 | 2.49 | 291.9 | 55.5 | 25.8 | 6.6 | 1800 | 104.2655 | 226.9755 | 851.7692 | 514.6741 | 806.9306 | 1084.382 | 409.583 | 22.12198 | 12 | 7 | 49.63 | 24.43 | 6.14 | 14.24 | 21.58 | 5.3 | 4.68 | 65.08 | 1.3 | 1.3 | 44.23333 | 78.89162 | 94.88771 | 3.502674 | 69.16494
242.5 | 24.7 | 61.3 | 6.62 | 30.76 | 1.32 | 2157 | 2314 | 665 | 186 | 27.1 | 6.8 | 357.6 | 14.5 | 41.12 | 2.56 | 294.8 | 57 | 26.5 | 7.7 | 1920 | 104.6068 | 229.8636 | 855.3122 | 513.9123 | 806.2916 | 1085.262 | 432.0102 | 21.91358 | 13 | 7 | 49.34914 | 24.18215 | 6.0636 | 14.18038 | 21.42 | 5.26 | 4.66 | 65.08 | 1.3 | 1.74 | 43.8 | 82.53994 | 91.82616 | 3.575269 | 69.28244
236.8 | 24.4 | 61.63 | 6.7 | 27.94 | 3.74 | 2118 | 2139 | 674 | 185 | 25.8 | 6.7 | 357 | 14.6 | 41.18 | 2.58 | 291.4 | 57.6 | 26.8 | 7.5 | 1800 | 102.2168 | 226.3167 | 851.1535 | 503.4837 | 806.3866 | 1094.702 | 433.8545 | 21.57442 | 14 | 9 | 49.34914 | 24.18215 | 6.0636 | 14.18038 | 21.42 | 5.26 | 4.66 | 65.08 | 1.3 | 1.74 | 45.1 | 79.70431 | 88.21631 | 3.643243 | 68.17287
230.4 | 25 | 61.79 | 6.67 | 29.52 | 2.02 | 2167 | 2125 | 650 | 178 | 28.5 | 7 | 352.3 | 14.6 | 41.26 | 2.63 | 290.8 | 60.4 | 28.1 | 6.8 | 1700 | 105.9353 | 228.0002 | 850.4818 | 493.1175 | 804.7682 | 1077.76 | 467.3756 | 21.25977 | 15 | 7 | 50.29226 | 23.26997 | 6.1166 | 14.18038 | 21.35 | 5.28 | 4.66 | 65.08 | 1.28 | 1.62 | 44.8 | 86.4451 | 94.02353 | 3.651685 | 68.65688
233.2 | 25.2 | 61.35 | 6.5 | 32.15 | 0 | 2210 | 2183 | 657 | 190 | 27.4 | 7 | 355.2 | 14.6 | 41.33 | 2.58 | 290.9 | 59.8 | 27.8 | 6.5 | 1700 | 105.0163 | 229.7507 | 853.9688 | 520.8642 | 803.7026 | 1088.321 | 462.718 | 21.21261 | 16 | 5 | 50.26491 | 23.49129 | 6.1358 | 14.24124 | 21.42 | 5.3 | 4.68 | 65.09 | 1.26 | 1.48 | 44.8 | 86.56633 | 93.14822 | 3.457895 | 69.79082
243.3 | 24.3 | 61.12 | 6.6 | 29.57 | 2.7 | 2180 | 2237 | 657 | 196 | 26.4 | 6.9 | 362.1 | 14.6 | 41.08 | 2.58 | 290.3 | 59.1 | 27.5 | 6.8 | 1620 | 104.3524 | 231.3636 | 852.8223 | 521.0922 | 807.9198 | 1098.49 | 406.0273 | 22.35358 | 19 | 6 | 50.26491 | 23.49129 | 6.1358 | 14.24124 | 21.42 | 5.3 | 4.68 | 65.09 | 1.26 | 1.48 | 44.8 | 75.55667 | 84.07652 | 3.352041 | 71.17426
252 | 24.1 | 61.09 | 6.55 | 31.42 | 0.94 | 2206 | 2376 | 661 | 192 | 24.7 | 6.8 | 364.1 | 14.7 | 41 | 2.58 | 293.7 | 58.5 | 27.2 | 7.3 | 1620 | 104.7631 | 232.3016 | 856.2064 | 541.066 | 810.015 | 1082.724 | 400.1455 | 22.9101 | 20 | 5 | 50.26491 | 23.49129 | 6.1358 | 14.24124 | 21.42 | 5.3 | 4.68 | 65.09 | 1.26 | 1.48 | 45.3 | 78.36507 | 83.99759 | 3.442708 | 71.26651
238.6 | 24.5 | 60.92 | 6.44 | 32.65 | 0 | 2174 | 2172 | 664 | 186 | 26.4 | 7.2 | 366.4 | 14.5 | 41.28 | 2.56 | 295.7 | 58.9 | 27.4 | 7.1 | 1780 | 105.5343 | 230.56 | 856.6744 | 505.7951 | 808.6771 | 1085.464 | 408.7177 | 22.03718 | 21 | 7 | 50.26491 | 23.49129 | 6.1358 | 14.24124 | 21.42 | 5.3 | 4.68 | 65.09 | 1.26 | 1.48 | 45.13333 | 80.80441 | 91.68869 | 3.569892 | 71.69183
246.4 | 23.9 | 60.72 | 6.54 | 32.74 | 0 | 2198 | 2207 | 662 | 166 | 26.2 | 7.3 | 360.4 | 14.6 | 41.15 | 2.63 | 292.8 | 61.1 | 28.4 | 7.2 | 1750 | 104.8905 | 232.0717 | 855.5002 | 493.7534 | 812.4581 | 1060.257 | 411.3591 | 21.54574 | 22 | 6 | 49.50468 | 24.35151 | 5.7018 | 14.54554 | 21.52 | 5.2 | 4.78 | 64.8 | 1.26 | 1.32 | 45.13333 | 84.44727 | 93.58717 | 3.987952 | 69.85619
234.8 | 25 | 61.33 | 6.49 | 32.18 | 0 | 2194 | 2192 | 649 | 177 | 28.1 | 7.2 | 362.3 | 14.5 | 41.22 | 2.58 | 305.5 | 60.2 | 28 | 8 | 1700 | 104.5596 | 228.3691 | 850.5715 | 521.581 | 806.8051 | 1087.991 | 405.2979 | 21.64468 | 23 | 6 | 50.29226 | 23.26997 | 6.1166 | 14.18038 | 21.35 | 5.28 | 4.66 | 65.08 | 1.28 | 1.62 | 44.875 | 80.10384 | 97.92655 | 3.666667 | 70.28218
239.6 | 24.6 | 61.52 | 6.47 | 32.01 | 0 | 2159 | 2236 | 669 | 180 | 28.9 | 7 | 358.4 | 14.5 | 41.24 | 2.62 | 313.2 | 59.8 | 27.8 | 8.1 | 1680 | 104.1785 | 229.8337 | 853.0928 | 516.6908 | 806.4147 | 1084.63 | 392.3082 | 21.61684 | 24 | 7 | 50.30278 | 23.74942 | 6.049 | 14.3021 | 21.52 | 5.28 | 4.7 | 65.1 | 1.26 | 1.32 | 44.5 | 80.49559 | 94.07653 | 3.716667 | 70.54955
235 | 24.5 | 61.47 | 6.46 | 32.07 | 0 | 2179 | 2075 | 663 | 179 | 30.6 | 7.2 | 351.2 | 14.4 | 41.37 | 2.64 | 299.4 | 61.5 | 28.6 | 7.5 | 1630 | 104.2093 | 230.227 | 852.1366 | 538.9071 | 806.3779 | 1085.194 | 407.9789 | 20.56319 | 25 | 6 | 50.30278 | 23.74942 | 6.049 | 14.3021 | 21.52 | 5.28 | 4.7 | 65.1 | 1.26 | 1.32 | 44.23333 | 84.79567 | 95.58444 | 3.703911 | 70.23511
239 | 24.1 | 61.02 | 6.5 | 32.49 | 0 | 2192 | 2074 | 658 | 180 | 29.1 | 6.9 | 360.1 | 14.6 | 41.19 | 2.59 | 294.4 | 59.1 | 27.5 | 7.8 | 1580 | 103.8918 | 227.6309 | 852.5185 | 551.471 | 811.7794 | 1083.841 | 414.0615 | 20.6683 | 26 | 6 | 50.30278 | 23.74942 | 6.049 | 14.3021 | 21.52 | 5.28 | 4.7 | 65.1 | 1.26 | 1.32 | 44.13636 | 82.69697 | 87.30476 | 3.655556 | 69.49914
245.8 | 24.5 | 61.08 | 6.47 | 31.86 | 0.59 | 2197 | 2298 | 663 | 185 | 23.8 | 6.9 | 360.4 | 14.6 | 41.15 | 2.57 | 300.4 | 60.4 | 28.1 | 7.7 | 1680 | 105.1851 | 232.9907 | 856.801 | 548.1828 | 818.6038 | 1078.523 | 389.1693 | 21.83945 | 27 | 6 | 49.57418 | 24.29908 | 6.0828 | 14.24124 | 21.52 | 5.28 | 4.68 | 64.9 | 1.24 | 1.32 | 44.1 | 83.93604 | 87.31516 | 3.583784 | 69.79725
244.3 | 24.6 | 60.79 | 6.48 | 32.73 | 0 | 2191 | 2311 | 650 | 174 | 24.7 | 7 | 358.5 | 14.7 | 41.24 | 2.55 | 308.7 | 59.1 | 27.5 | 8.1 | 1580 | 105.003 | 234.4802 | 852.5517 | 580.7062 | 820.7737 | 1070.206 | 368.5546 | 22.15932 | 28 | 6 | 49.57418 | 24.29908 | 6.0828 | 14.24124 | 21.52 | 5.28 | 4.68 | 64.9 | 1.24 | 1.32 | 44.14615 | 79.10677 | 89.19652 | 3.735632 | 69.56562
221.9 | 24.4 | 60.71 | 6.44 | 32.84 | 0 | 1941 | 1948 | 677 | 179 | 28.4 | 7 | 354.1 | 14.4 | 41.17 | 2.56 | 302.7 | 60.8 | 28.3 | 8.4 | 1620 | 100.2988 | 228.7103 | 854.4885 | 519.5336 | 806.2456 | 1085.745 | 364.1948 | 20.18242 | 29 | 16 | 49.57418 | 24.29908 | 6.0828 | 14.24124 | 21.52 | 5.28 | 4.68 | 64.9 | 1.24 | 1.32 | 44.27647 | 82.05289 | 83.32526 | 3.782123 | 69.20857
219 | 25.3 | 62.52 | 6.64 | 30.84 | 0 | 2211 | 1806 | 676 | 173 | 34.8 | 7.4 | 344.4 | 14.6 | 41.42 | 2.56 | 302.5 | 58 | 27 | 7.6 | 1520 | 104.4868 | 221.445 | 856.2239 | 550.1047 | 812.6843 | 1088.762 | 364.305 | 19.91405 | 30 | 5 | 49.57418 | 24.29908 | 6.0828 | 14.24124 | 21.52 | 5.28 | 4.68 | 64.9 | 1.24 | 1.32 | 44.7 | 84.34835 | 82.30609 | 3.907514 | 70.07547
229.5 | 26.1 | 60.92 | 6.23 | 32.84 | 0 | 2175 | 2307 | 659 | 165 | 27.4 | 7 | 358.3 | 14.6 | 41.22 | 2.53 | 335.6 | 61.5 | 28.6 | 8.1 | 1580 | 105.4697 | 229.7325 | 852.7805 | 490.795 | 808.8467 | 1079.183 | 393.5602 | 21.91907 | 31 | 6 | 49.57418 | 24.29908 | 6.0828 | 14.24124 | 21.52 | 5.28 | 4.68 | 64.9 | 1.24 | 1.32 | 45.6 | 78.72057 | 88.8782 | 3.993939 | 68.06049
215.5 | 24.5 | 62.92 | 6.5 | 30.58 | 0 | 1812 | 1937 | 701 | 165 | 27.8 | 7.2 | 358.3 | 14.8 | 41.68 | 2.58 | 320.8 | 58.3 | 27.1 | 6.8 | 1650 | 90.93479 | 178.2097 | 854.2114 | 511.2269 | 815.6042 | 1105.659 | 497.4173 | 24.34342 | 2 | 16 | 49.57418 | 24.29908 | 6.0828 | 14.24124 | 21.52 | 5.28 | 4.68 | 64.9 | 1.24 | 1.32 | 47 | 63.48222 | 77.78724 | 4.248485 | 69.76407
246.8 | 24.5 | 61.19 | 6.47 | 32.34 | 0 | 2200 | 2363 | 656 | 164 | 25.1 | 7 | 361.6 | 14.5 | 41.28 | 2.53 | 313 | 57.9 | 27 | 8.2 | 1460 | 105.5713 | 226.0514 | 854.9969 | 519.3124 | 815.0003 | 1065.362 | 353.0125 | 23.82326 | 3 | 5 | 49.03254 | 24.87971 | 5.9622 | 14.36296 | 21.58 | 5.26 | 4.72 | 64.86 | 1.24 | 1.32 | 47 | 69.39112 | 84.89416 | 4 | 69.49634
245.2 | 24.7 | 61.27 | 6.5 | 32.23 | 0 | 2178 | 2384 | 668 | 165 | 26.6 | 6.9 | 361.9 | 14.6 | 41.36 | 2.55 | 315.1 | 58.3 | 27.1 | 7.5 | 1720 | 105.2277 | 228.7986 | 858.4147 | 540.2614 | 815.0017 | 1066.136 | 364.2579 | 24.19771 | 4 | 6 | 49.26178 | 24.64943 | 5.9284 | 14.42382 | 21.56 | 5.26 | 4.74 | 64.94 | 1.26 | 1.36 | 47 | 67.69839 | 89.86402 | 4.048485 | 70.88095
216.8 | 25.8 | 63.24 | 7.01 | 27.7 | 2.05 | 2110 | 2020 | 670 | 158 | 30.3 | 7.4 | 352.2 | 14.7 | 41.84 | 2.56 | 306.5 | 55.5 | 25.8 | 7.7 | 1760 | 104.0584 | 213.2465 | 856.2709 | 539.5444 | 813.8315 | 1078.774 | 368.0967 | 23.40969 | 5 | 9 | 49.26178 | 24.64943 | 5.9284 | 14.42382 | 21.56 | 5.26 | 4.74 | 64.94 | 1.26 | 1.36 | 47.1 | 64.94347 | 68.72296 | 4.240506 | 69.15914
242.6 | 25 | 61.41 | 6.86 | 27.1 | 4.63 | 2168 | 2408 | 660 | 171 | 26.3 | 7.4 | 352.2 | 14.7 | 41.84 | 2.56 | 298.7 | 54.2 | 25.2 | 6.9 | 1720 | 103.7187 | 224.5847 | 854.9854 | 574.1876 | 812.0138 | 1083.733 | 380.2977 | 23.47777 | 6 | 7 | 48.93758 | 25.00869 | 6.049 | 14.3021 | 21.6 | 5.28 | 4.7 | 64.96 | 1.2 | 1.68 | 46.8 | 71.77656 | 91.88887 | 3.859649 | 69.1056
238.6 | 24.7 | 61.42 | 6.93 | 26.79 | 4.86 | 2172 | 2212 | 676 | 173 | 28.1 | 7.4 | 350.7 | 15 | 40.92 | 2.6 | 295.8 | 55 | 25.6 | 6.4 | 1620 | 100.6365 | 222.6921 | 858.9587 | 544.8898 | 817.2858 | 1088.413 | 372.7922 | 23.18299 | 7 | 7 | 49.27272 | 24.5265 | 6.0152 | 14.36296 | 21.52 | 5.28 | 4.72 | 64.98 | 1.24 | 1.46 | 47.5 | 70.44965 | 86.33882 | 3.907514 | 69.34845
210.9 | 28 | 61.92 | 7.65 | 21.93 | 8.49 | 2160 | 2141 | 670 | 176 | 30.3 | 7.6 | 348.2 | 14.8 | 40.85 | 2.53 | 295.4 | 52.3 | 24.3 | 7.8 | 1680 | 96.17067 | 186.4357 | 849.4822 | 705.418 | 815.2472 | 1112.495 | 395.2907 | 22.06623 | 8 | 7 | 49.27272 | 24.5265 | 6.0152 | 14.36296 | 21.52 | 5.28 | 4.72 | 64.98 | 1.24 | 1.46 | 44.4 | 80.32529 | 89.62768 | 3.806818 | 68.56211
209.7 | 25.3 | 65.03 | 7.95 | 20.62 | 6.4 | 2052 | 1753 | 696 | 154 | 29.6 | 8.2 | 343.6 | 15.5 | 42.88 | 2.56 | 310.3 | 51.2 | 23 | 7 | 1580 | 92.39025 | 166.0141 | 853.601 | 658.3367 | 808.794 | 1095.284 | 360.0197 | 22.11444 | 9 | 11 | 49.1275 | 24.750734 | 5.8754 | 14.42382 | 21.56 | 5.24 | 4.74 | 64.9 | 1.24 | 1.4 | 46.2 | 66.02368 | 61.68997 | 4.519481 | 68.4318
238.4 | 24.7 | 63.76 | 7.78 | 22.88 | 5.59 | 2139 | 2234 | 684 | 167 | 25.9 | 8 | 350.2 | 15.2 | 42.55 | 2.55 | 307 | 49 | 22.8 | 7.1 | 1800 | 95.74457 | 219.9419 | 858.4743 | 683.9698 | 808.4841 | 1084.333 | 375.5655 | 22.45599 | 10 | 8 | 49.1275 | 24.750734 | 5.8754 | 14.42382 | 21.56 | 5.24 | 4.74 | 64.9 | 1.24 | 1.4 | 45.2 | 73.68384 | 86.22919 | 4.095808 | 67.70575
244.6 | 24.5 | 62.94 | 7.6 | 23.25 | 6.21 | 2113 | 2344 | 688 | 171 | 24 | 7 | 354.3 | 15.5 | 42.11 | 2.52 | 303.7 | 49.2 | 22.9 | 7 | 1920 | 95.48226 | 215.8298 | 857.0508 | 693.9522 | 806.1516 | 1094.471 | 373.2562 | 22.70253 | 11 | 9 | 49.1275 | 24.750734 | 5.8754 | 14.42382 | 21.56 | 5.24 | 4.74 | 64.9 | 1.24 | 1.4 | 44.4 | 69.70843 | 88.33436 | 4.023392 | 68.09199
248.4 | 24.2 | 62.15 | 7.26 | 25.16 | 5.42 | 2156 | 2341 | 668 | 170 | 24.8 | 6.4 | 358.1 | 15.3 | 41.68 | 2.5 | 325.6 | 50.7 | 23.6 | 7.6 | 1860 | 99.40983 | 212.8035 | 852.6764 | 692.5404 | 805.8586 | 1088.082 | 397.9342 | 22.2823 | 12 | 7 | 49.1275 | 24.750734 | 5.8754 | 14.42382 | 21.56 | 5.24 | 4.74 | 64.9 | 1.24 | 1.4 | 45 | 68.93008 | 86.44456 | 3.929412 | 65.65336
250 | 24.1 | 61.36 | 6.92 | 28.57 | 3.14 | 2150 | 2348 | 681 | 174 | 25.2 | 7.2 | 354.2 | 14.6 | 41.2 | 2.51 | 314.6 | 53.8 | 25 | 8.6 | 1870 | 102.4522 | 216.3052 | 859.9949 | 604.7902 | 809.2144 | 1087.417 | 379.8853 | 22.32811 | 13 | 7 | 49.5576 | 24.13956656 | 6.1212 | 14.36296 | 21.46 | 5.32 | 4.72 | 64.9 | 1.32 | 1.3 | 46.4 | 77.94654 | 88.55972 | 3.913793 | 67.40983
239.9 | 24.5 | 62.84 | 7.08 | 26.65 | 3.43 | 2112 | 2238 | 687 | 173 | 24.42 | 6.8 | 350.5 | 14.7 | 41.26 | 2.54 | 311.9 | 53.32 | 24.8 | 7.6 | 1860 | 102.1642 | 215.3414 | 859.977 | 602.7141 | 806.4675 | 1096.465 | 360.0526 | 22.22076 | 14 | 9 | 49.9799 | 24.05034344 | 5.943 | 14.3021 | 21.54 | 5.24 | 4.7 | 64.9 | 1.3 | 1.2 | 45.9 | 75.3585 | 83.82267 | 3.971098 | 66.72387
236.4 | 24.8 | 62.17 | 6.61 | 28.23 | 2.99 | 2127 | 2222 | 674 | 172 | 27.28667 | 7.2 | 354 | 14.5 | 41.1 | 2.52 | 314.3 | 55.47 | 25.8 | 7.1 | 1840 | 102.6786 | 216.8028 | 857.9905 | 609.2363 | 805.1769 | 1091.688 | 383.2449 | 21.79539 | 15 | 8 | 49.75288 | 24.16427 | 5.9476 | 14.48468 | 21.52 | 5.28 | 4.76 | 64.92 | 1.28 | 1.24 | 50.1 | 81.50399 | 91.08913 | 3.918605 | 67.8277
237.6 | 24.2 | 63.61 | 6.68 | 27.85 | 1.86 | 2078 | 2165 | 668 | 169 | 28.7 | 7.4 | 354.4 | 14.7 | 41.7 | 2.51 | 306 | 53.5 | 24.9 | 7.3 | 1750 | 102.3459 | 211.3633 | 852.9174 | 579.8258 | 807.122 | 1092.928 | 345.6848 | 22.28664 | 16 | 10 | 48.42196 | 25.34033 | 5.996 | 14.3021 | 21.58 | 5.26 | 4.7 | 64.76 | 1.35 | 1.3 | 46.2 | 78.98882 | 86.25428 | 3.952663 | 68.83639
237.9 | 24.4 | 61.94 | 6.9 | 29.65 | 1.52 | 2116 | 2176 | 681 | 173 | 26.1 | 7.6 | 355.1 | 14.5 | 41.32 | 2.5 | 298.7 | 52.9 | 24.6 | 8.2 | 1780 | 99.28827 | 216.2949 | 853.8383 | 611.4543 | 809.6116 | 1090.134 | 387.9962 | 21.34928 | 17 | 9 | 48.93808 | 24.69294 | 5.7448 | 14.84984 | 21.49 | 5.28 | 4.88 | 64.8 | 1.3 | 1.32 | 47.9 | 80.73996 | 88.04145 | 3.936416 | 68.62589
222.5 | 25.3 | 60.9 | 6.69 | 32.41 | 0 | 2099 | 2011 | 674 | 170 | 30.3 | 7.5 | 356.3 | 14.2 | 41.05 | 2.51 | 312.6 | 54.2 | 25.2 | 8.2 | 1720 | 102.5559 | 211.3912 | 853.6221 | 618.3532 | 805.5513 | 1083.427 | 409.3457 | 20.70783 | 18 | 10 | 48.93808 | 24.69294 | 5.7448 | 14.84984 | 21.49 | 5.28 | 4.88 | 64.8 | 1.3 | 1.32 | 47.33333 | 84.50933 | 95.86547 | 3.964706 | 69.05724
210.9 | 26.3 | 60.69 | 6.7 | 32.5 | 0.11 | 1958 | 1915 | 760 | 175 | 33.6 | 8.4 | 345.2 | 13.8 | 40.82 | 2.53 | 308.3 | 54.6 | 25.4 | 8.6 | 1700 | 101.0715 | 184.0286 | 853.7403 | 658.3608 | 811.5845 | 1078.825 | 538.1447 | 20.35727 | 19 | 15 | 48.03862 | 25.48618 | 5.32 | 15.5193 | 21.53 | 5.26 | 5.1 | 64.76 | 1.36 | 1.34 | 47.35 | 77.46177 | 84.91471 | 4.342857 | 68.74819
209.6 | 25.5 | 60.68 | 6.43 | 32.89 | 0 | 1980 | 1805 | 728 | 179 | 33 | 8.5 | 344 | 13.6 | 40.76 | 2.46 | 304.8 | 54.2 | 25.2 | 8.6 | 1700 | 100.0582 | 185.4631 | 857.6816 | 627.178 | 811.7557 | 1093.253 | 529.2128 | 20.37833 | 20 | 14 | 47.51088 | 26.08499 | 5.161 | 15.5193 | 21.6 | 5.2 | 5.1 | 64.7 | 1.3 | 1.42 | 47.66667 | 80.09966 | 86.94987 | 4.067039 | 69.17757
197.3 | 26.7 | 62.26 | 6.97 | 28.57 | 2.2 | 2161 | 1622 | 665 | 180 | 34.3 | 8 | 342.2 | 14.2 | 42.35 | 2.53 | 314.3 | 53.5 | 24.9 | 8.6 | 1640 | 105.9265 | 173.6416 | 848.8966 | 660.1996 | 808.8829 | 1096.865 | 447.9542 | 19.70748 | 23 | 7 | 47.51088 | 26.08499 | 5.161 | 15.5193 | 21.6 | 5.2 | 5.1 | 64.7 | 1.3 | 1.42 | 46.8 | 93.16735 | 93.04599 | 3.694444 | 67.50258
202.9 | 26.3 | 62.44 | 7.03 | 28.48 | 2.06 | 2152 | 1690 | 665 | 183 | 35.4 | 8.2 | 349 | 14.5 | 42.5 | 2.48 | 311 | 51.2 | 23.8 | 7.5 | 1890 | 107.98 | 189.4 | 850.49 | 633.28 | 810.15 | 1103.75 | 450.7945 | 19.66261 | 24 | 7 | 47.51088 | 26.08499 | 5.161 | 15.5193 | 21.6 | 5.2 | 5.1 | 64.7 | 1.3 | 1.42 | 49.4 | 97.05 | 92.75 | 3.63388 | 68.31
205.4 | 26.2 | 62.29 | 7.03 | 28.48 | 2.2 | 2148 | 1756 | 658 | 177 | 34.7 | 8 | 354 | 14.6 | 42.6 | 2.53 | 315 | 51.8 | 24.1 | 7.7 | 1840 | 106.55 | 190.7 | 847.6 | 599.2 | 807.1 | 1096.45 | 456.854 | 19.80185 | 25 | 8 | 47.51088 | 26.08499 | 5.161 | 15.5193 | 21.6 | 5.2 | 5.1 | 64.7 | 1.3 | 1.42 | 47.8 | 90.56 | 97.33 | 3.717514 | 68.43
203.5 | 26.2 | 61.76 | 6.73 | 30.7 | 0.82 | 2142 | 1714 | 655 | 177 | 38.3 | 7.8 | 350 | 14.3 | 42.3 | 2.47 | 320 | 52 | 24.2 | 7.2 | 1860 | 108.51 | 194.93 | 847.34 | 535.46 | 798.38 | 1094.2 | 468.03 | 19.79938 | 26 | 8 | 47.51088 | 26.08499 | 5.161 | 15.5193 | 21.6 | 5.2 | 5.1 | 64.7 | 1.3 | 1.42 | 49.2 | 97.12 | 92.9 | 3.700565 | 67.94
216.8 | 25.5 | 61.97 | 6.79 | 29.72 | 1.52 | 2149 | 1919 | 657 | 173 | 33 | 7.4 | 353 | 14.2 | 42.1 | 2.48 | 316 | 52.7 | 24.5 | 8.5 | 1910 | 105.76 | 184.45 | 850.14 | 523.57 | 805.83 | 1103.62 | 422.82 | 20.26805 | 27 | 8 | 48.6 | 25 | 5.3 | 15.6 | 21.5 | 5.26 | 5.12 | 64.82 | 1.26 | 1.38 | 44.8 | 88.9 | 90.69 | 3.797688 | 67.91
211.5 | 25.6 | 60.27 | 7.2 | 31.69 | 0.85 | 2095 | 1791 | 680 | 168 | 33.8 | 7.3 | 355 | 14.5 | 42.3 | 2.49 | 310 | 50.5 | 23.5 | 8.5 | 1850 | 105.61 | 189.37 | 851.32 | 529.2 | 806.77 | 1107.67 | 424.6 | 20.12891 | 28 | 10 | 48.1 | 25.4 | 5.4 | 15.5 | 21.52 | 5.28 | 5.1 | 64.76 | 1.3 | 1.36 | 48.1 | 91.59 | 94.74 | 4.047619 | 67.5
200.8 | 26.9 | 61.27 | 6.99 | 25.77 | 5.98 | 2231 | 1674 | 663 | 170 | 34.5 | 8.2 | 351 | 14 | 42 | 2.51 | 314 | 53.1 | 24.7 | 8.8 | 1760 | 105.33 | 208.86 | 851.71 | 578.23 | 809.79 | 1111.06 | 378.33 | 19.56781 | 29 | 4 | 48.1 | 25.4 | 5.4 | 15.5 | 21.52 | 5.28 | 5.1 | 64.76 | 1.3 | 1.36 | 45.2 | 94.24 | 93.73 | 3.9 | 67.47
198 | 26.5 | 61.49 | 7.04 | 26.27 | 5.2 | 2156 | 1606 | 669 | 167 | 34.1 | 7.8 | 355 | 14.6 | 41.8 | 2.5 | 314 | 52.9 | 24.6 | 8.2 | 1750 | 105.87 | 199.45 | 853.97 | 535.56 | 813.69 | 1108.02 | 376.9 | 19.37918 | 30 | 7 | 48.1 | 25.4 | 5.4 | 15.5 | 21.52 | 5.28 | 5.1 | 64.76 | 1.3 | 1.36 | 47.2 | 85.3 | 91.98 | 4.005988 | 65.49
206.2 | 26.1 | 61.37 | 7.01 | 26.88 | 4.74 | 2216 | 1665 | 654 | 175 | 32.6 | 7.5 | 350 | 14.5 | 41.6 | 2.49 | 313 | 52.3 | 24.3 | 7.8 | 1960 | 106.74 | 202.36 | 850.36 | 620.26 | 815.93 | 1107.76 | 395.22 | 19.50928 | 31 | 5 | 48.1 | 25.4 | 5.4 | 15.5 | 21.52 | 5.28 | 5.1 | 64.76 | 1.3 | 1.36 | 48.1 | 85.99 | 91.18 | 3.737143 | 66.8
218.7 | 25.3 | 61.29 | 6.73 | 29.31 | 2.67 | 2161 | 1885 | 655 | 173 | 29.3 | 7.3 | 353 | 14.3 | 41.7 | 2.48 | 311 | 56.1 | 26.1 | 8.5 | 1650 | 107.74 | 199.06 | 851.46 | 591.28 | 815.96 | 1101.13 | 362.03 | 20.10392 | 32 | 7 | 48.1 | 25.4 | 5.4 | 15.5 | 21.52 | 5.28 | 5.1 | 64.76 | 1.3 | 1.36 | 45.7 | 84.24 | 94.59 | 3.786127 | 67.22
219.4 | 25.2 | 61.26 | 6.79 | 29.51 | 2.45 | 2150 | 1874 | 678 | 174 | 27.5 | 7.6 | 353 | 14.6 | 41.9 | 2.51 | 315 | 54.2 | 25.2 | 7.7 | 1650 | 104.54 | 205.75 | 856.67 | 577.64 | 820.22 | 1111.83 | 350.91 | 20.24626 | 33 | 7 | 48.1 | 25.4 | 5.4 | 15.5 | 21.52 | 5.28 | 5.1 | 64.76 | 1.3 | 1.36 | 47.8 | 81.04 | 89.81 | 3.896552 | 68.9
225.3 | 25.1 | 61.76 | 6.71 | 28.3 | 3.23 | 2192 | 1962 | 673 | 174 | 29.4 | 7.8 | 353 | 14.4 | 41.8 | 2.52 | 323 | 55 | 25.6 | 7.8 | 1650 | 107.82 | 200.43 | 857.58 | 515.81 | 814.76 | 1101.38 | 348.38 | 20.38406 | 34 | 6 | 48.1 | 25.4 | 5.4 | 15.5 | 21.52 | 5.28 | 5.1 | 64.76 | 1.3 | 1.36 | 49.7 | 79.17 | 91.75 | 3.867816 | 67.16
220.5 | 25.5 | 62.62 | 6.77 | 27 | 3.61 | 2192 | 1920 | 679 | 174 | 31.6 | 7.5 | 351 | 14.5 | 41.9 | 2.5 | 315 | 54 | 25.1 | 7.7 | 1680 | 106.25 | 198.73 | 859.87 | 541.36 | 824.65 | 1104.94 | 345.65 | 20.14312 | 35 | 6 | 48.1 | 25.4 | 5.4 | 15.5 | 21.52 | 5.28 | 5.1 | 64.76 | 1.3 | 1.36 | 47.2 | 79.25 | 97.01 | 3.902299 | 67.07
220.9 | 25.2 | 62.2 | 6.7 | 28.53 | 2.57 | 2142 | 1882 | 692 | 188 | 27.1 | 7.2 | 356 | 14.6 | 41.5 | 2.52 | 309 | 55.9 | 25.5 | 8 | 1800 | 104.35 | 209.42 | 857.53 | 542.96 | 822.73 | 1111.75 | 333.76 | 20.07677 | 36 | 8 | 48.1 | 25.4 | 5.4 | 15.5 | 21.52 | 5.28 | 5.1 | 64.76 | 1.3 | 1.36 | 46.2 | 72.2 | 98.58 | 3.680851 | 67.45
217.2 | 25.4 | 62.2 | 6.65 | 29.29 | 1.86 | 2057 | 1921 | 692 | 170 | 26 | 7 | 356 | 14.5 | 41.7 | 2.53 | 318 | 56.1 | 26.1 | 8.7 | 1760 | 104.15 | 194.3 | 858.99 | 542.79 | 816.08 | 1110.8 | 343.14 | 20.86017 | 37 | 11 | 48.1 | 25.4 | 5.4 | 15.5 | 21.52 | 5.28 | 5.1 | 64.76 | 1.3 | 1.36 | 50.2 | 73.23 | 92.27 | 4.070588 | 65.91
238.5 | 24.9 | 62.05 | 6.69 | 29.22 | 2.03 | 2178 | 2241 | 664 | 171 | 24.8 | 6.9 | 360 | 14.5 | 41.5 | 2.55 | 309 | 56.5 | 26.3 | 7.8 | 1860 | 107.14 | 218.6 | 855.29 | 543 | 811.38 | 1090.06 | 406.76 | 23.05958 | 38 | 6 | 48.1 | 25.4 | 5.4 | 15.5 | 21.52 | 5.28 | 5.1 | 64.76 | 1.3 | 1.36 | 49.2 | 86.07 | 92.82 | 3.883041 | 68.67
228.7 | 24.7 | 61.65 | 6.8 | 30.41 | 1.14 | 2153 | 1983 | 658 | 173 | 28.4 | 7.1 | 358 | 14.2 | 41.3 | 2.53 | 326 | 51 | 25.4 | 8.1 | 1960 | 105.41 | 212.34 | 850.63 | 542.85 | 805.61 | 1104.71 | 399.2 | 22.58478 | 39 | 7 | 48.1 | 25.4 | 5.4 | 15.5 | 21.52 | 5.28 | 5.1 | 64.76 | 1.3 | 1.36 | 46.6 | 75.71 | 82.33 | 3.803468 | 67.45
239.7 | 24.9 | 61.14 | 6.83 | 31.2 | 0.82 | 2124 | 2344 | 662 | 168 | 23.5 | 7 | 361 | 14.6 | 41.5 | 2.5 | 317 | 52.9 | 24.6 | 9.4 | 1860 | 103.77 | 199.55 | 850.82 | 502.69 | 815.92 | 1097.25 | 391.74 | 23.63563 | 40 | 9 | 48.1 | 25.4 | 5.4 | 15.5 | 21.52 | 5.28 | 5.1 | 64.76 | 1.3 | 1.36 | 47.2 | 74.19 | 89.93 | 3.940476 | 66.69
240.9 | 24.5 | 60.79 | 6.91 | 29.7 | 2.6 | 2161 | 2217 | 677 | 175 | 26.3 | 7.1 | 358 | 14.5 | 41.4 | 2.54 | 321 | 52.3 | 24.3 | 8.9 | 1860 | 101.91 | 203.82 | 854.09 | 543.81 | 810.45 | 1102.87 | 414.63 | 22.54139 | 41 | 7 | 48.1 | 25.4 | 5.4 | 15.5 | 21.52 | 5.28 | 5.1 | 64.76 | 1.3 | 1.36 | 45.8 | 84.63 | 91.64 | 3.868571 | 67.48
243.2 | 24.6 | 62.25 | 7.25 | 26.45 | 4.04 | 2133 | 2241 | 695 | 180 | 24.1 | 7 | 358 | 14.6 | 41.6 | 2.53 | 332 | 51.8 | 24.1 | 7.8 | 1860 | 99.81 | 200.83 | 852.91 | 567.24 | 811.18 | 1101.07 | 428.64 | 22.80967 | 42 | 8 | 48.1 | 25.4 | 5.4 | 15.5 | 21.52 | 5.28 | 5.1 | 64.76 | 1.3 | 1.36 | 46.4 | 76.37 | 87.39 | 3.861111 | 66.87
222 | 26 | 62.19 | 7.08 | 27.27 | 3.46 | 2165 | 2072 | 673 | 179 | 28.7 | 7.2 | 356 | 14.6 | 41.1 | 2.52 | 317 | 52.5 | 24.4 | 7.2 | 1640 | 100.06 | 203.12 | 851.46 | 543.22 | 815.15 | 1104.71 | 347.67 | 21.65658 | 43 | 7 | 48.1 | 25.4 | 5.4 | 15.5 | 21.52 | 5.28 | 5.1 | 64.76 | 1.3 | 1.36 | 44.8 | 94.24 | 96.49 | 3.759777 | 66.22
210.4 | 27.2 | 61.54 | 7.43 | 26.47 | 4.56 | 2170 | 2039 | 670 | 179 | 30.6 | 7.1 | 361 | 14.5 | 41.2 | 2.56 | 326 | 50.3 | 23.4 | 8.5 | 1860 | 103.11 | 200.84 | 852.63 | 548.46 | 813.26 | 1110.71 | 409.04 | 21.88698 | 44 | 7 | 48.1 | 25.4 | 5.4 | 15.5 | 21.52 | 5.28 | 5.1 | 64.76 | 1.3 | 1.36 | 45.2 | 97.16 | 94.19 | 3.743017 | 65.35
242.2 | 24.9 | 62.33 | 7.16 | 27.44 | 3.07 | 2141 | 2347 | 674 | 200 | 24.5 | 6.9 | 359 | 14.6 | 41.6 | 2.54 | 320 | 52.3 | 24.3 | 8.6 | 1760 | 101.53 | 221.38 | 859.07 | 543.64 | 818.23 | 1101.69 | 427.22 | 22.97973 | 45 | 8 | 48.1 | 25.4 | 5.4 | 15.5 | 21.52 | 5.28 | 5.1 | 64.76 | 1.3 | 1.36 | 48.1 | 89.12 | 91.98 | 3.37 | 64.47
237.1 | 25.7 | 62.32 | 6.93 | 27.91 | 2.84 | 2182 | 2379 | 673 | 190 | 26.4 | 7.1 | 356 | 14.5 | 41.4 | 2.52 | 316 | 54.2 | 25.2 | 8.6 | 1840 | 104.27 | 220.92 | 861.23 | 542.58 | 817.07 | 1099.91 | 401.23 | 23.46641 | 46 | 6 | 48.1 | 25.4 | 5.4 | 15.5 | 21.52 | 5.28 | 5.1 | 64.76 | 1.3 | 1.36 | 49.6 | 87.03 | 98.38 | 3.542105 | 67.03
229.2 | 25.5 | 62.15 | 6.95 | 28.02 | 2.87 | 2149 | 2202 | 661 | 179 | 28 | 7.2 | 358 | 14.6 | 41.7 | 2.54 | 324 | 53.8 | 25 | 8.2 | 1940 | 104.08 | 222.93 | 856.31 | 542.82 | 816.19 | 1101.4 | 420.94 | 22.71945 | 47 | 8 | 48.1 | 25.4 | 5.4 | 15.5 | 21.52 | 5.28 | 5.1 | 64.76 | 1.3 | 1.36 | 45.6 | 90.3 | 101.4 | 3.692737 | 67.33
226.6 | 25.6 | 62.18 | 6.99 | 27.89 | 2.94 | 2166 | 2107 | 673 | 182 | 28.8 | 7.1 | 362 | 14.5 | 41.5 | 2.54 | 325 | 55 | 24.3 | 8.3 | 1800 | 103.21 | 223.2 | 858.02 | 542.85 | 816.21 | 1103.14 | 428.78 | 22.62413 | 48 | 7 | 48.1 | 25.4 | 5.4 | 15.5 | 21.52 | 5.28 | 5.1 | 64.76 | 1.3 | 1.36 | 45.8 | 87.02 | 93.05 | 3.697802 | 66.09
238.3 | 25.1 | 62.14 | 6.86 | 29.05 | 1.94 | 2125 | 2284 | 687 | 183 | 23.3 | 7 | 360 | 14.6 | 41.4 | 2.53 | 310 | 54.8 | 25.5 | 9.2 | 1800 | 102.63 | 221.82 | 860.54 | 553.51 | 816.9 | 1105.47 | 452.7 | 23.06088 | 49 | 8 | 48.1 | 25.4 | 5.4 | 15.5 | 21.52 | 5.28 | 5.1 | 64.76 | 1.3 | 1.36 | 46.2 | 80.37 | 87.99 | 3.754098 | 65.55
235.8 | 25.9 | 62.75 | 6.73 | 27.5 | 3.03 | 2192 | 2413 | 666 | 175 | 27.4 | 7.2 | 360 | 14.5 | 41.4 | 2.52 | 319 | 55 | 24.3 | 8.3 | 1800 | 104.83 | 223.83 | 858.46 | 535.4 | 812.17 | 1095.81 | 445.25 | 23.06954 | 50 | 6 | 48.1 | 25.4 | 5.4 | 15.5 | 21.52 | 5.28 | 5.1 | 64.76 | 1.3 | 1.36 | 45.7 | 83.5 | 102.23 | 3.805714 | 67.6
222.2 | 26.3 | 62.63 | 6.56 | 27.37 | 3.44 | 2184 | 2174 | 664 | 175 | 28.4 | 7.4 | 356 | 14.5 | 41.5 | 2.54 | 312 | 55.9 | 26 | 7.6 | 1680 | 105.01 | 223.95 | 855.9 | 534.02 | 812.24 | 1100.2 | 453.59 | 22.58507 | 51 | 6 | 48.1 | 25.4 | 5.4 | 15.5 | 21.52 | 5.28 | 5.1 | 64.76 | 1.3 | 1.36 | 46.1 | 91.28 | 99.33 | 3.794286 | 66.7
226.8 | 25.9 | 62.42 | 6.52 | 27.93 | 3.13 | 2213 | 2194 | 659 | 175 | 29 | 7.1 | 358 | 14.6 | 41.4 | 2.56 | 315 | 58 | 27 | 7.7 | 1680 | 104.98 | 224.47 | 854.87 | 534.2 | 814.85 | 1097.46 | 460.4 | 22.5081 | 52 | 5 | 48.1 | 25.4 | 5.4 | 15.5 | 21.52 | 5.28 | 5.1 | 64.76 | 1.3 | 1.36 | 45.2 | 87.04 | 93.17 | 3.765714 | 66.09
219.9 | 26.4 | 62.57 | 6.58 | 27.77 | 3.09 | 2214 | 2128 | 653 | 168 | 28.5 | 7 | 359 | 14.5 | 41.3 | 2.55 | 314 | 57.6 | 26.8 | 6.8 | 1740 | 105.91 | 220.52 | 852.79 | 541.27 | 814.89 | 1092.98 | 443.32 | 22.47675 | 53 | 5 | 48.1 | 25.4 | 5.4 | 15.5 | 21.52 | 5.28 | 5.1 | 64.76 | 1.3 | 1.36 | 46 | 88.5 | 95.38 | 3.886905 | 65.87
218.1 | 26.4 | 63.02 | 6.59 | 26.57 | 3.82 | 2213 | 2072 | 654 | 166 | 30.3 | 7.2 | 355 | 14.6 | 41.5 | 2.52 | 314 | 56.8 | 26.4 | 6.9 | 1800 | 103.09 | 227.05 | 853.8 | 551.62 | 814.84 | 1096.57 | 429.83 | 22.41443 | 54 | 5 | 48.1 | 25.4 | 5.4 | 15.5 | 21.52 | 5.28 | 5.1 | 64.76 | 1.3 | 1.36 | 44.8 | 97.09 | 100.72 | 3.939759 | 67.49
215.6 | 26.8 | 62.99 | 6.5 | 27.4 | 3.11 | 2209 | 2104 | 657 | 169 | 31.1 | 7.2 | 360 | 14.5 | 41.4 | 2.53 | 318 | 57.8 | 26.9 | 7.4 | 1680 | 104.48 | 223.06 | 852.67 | 552.35 | 816.71 | 1104.16 | 429.03 | 22.72474 | 55 | 5 | 48.6 | 25.1 | 5.4 | 15.6 | 21.54 | 5.3 | 5.14 | 64.84 | 1.28 | 1.3 | 45.2 | 90.62 | 98.05 | 3.887574 | 66.49
225.9 | 25.9 | 62.64 | 6.55 | 28.41 | 2.4 | 2202 | 2178 | 664 | 170 | 27.9 | 7.4 | 359 | 14.4 | 41.5 | 2.55 | 326 | 58.3 | 27.1 | 7.3 | 1720 | 105.76 | 220.94 | 856.92 | 539.2 | 805.97 | 1104.45 | 430.85 | 22.79258 | 56 | 5 | 49 | 24.8 | 5.3 | 15.5 | 21.54 | 5.26 | 5.1 | 64.82 | 1.26 | 1.22 | 44.2 | 85.58 | 92.99 | 3.905882 | 66.69
219.6 | 25.3 | 63.23 | 6.94 | 27.73 | 2.1 | 1726 | 2330 | 689 | 199 | 27 | 7.8 | 358 | 14.6 | 42.2 | 2.5 | 319 | 52.5 | 24.6 | 6.8 | 1580 | 100.5 | 154.33 | 859.64 | 534.22 | 815.51 | 1112.55 | 409.94 | 26.15409 | 5 | 16 | 49 | 24.8 | 5.3 | 15.5 | 21.54 | 5.26 | 5.1 | 64.82 | 1.26 | 1.22 | 45.1 | 66.71 | 83.98 | 3.462312 | 67.02
230 | 25.4 | 61.39 | 6.65 | 29.8 | 2.16 | 1794 | 2460 | 689 | 202 | 28.3 | 7.4 | 362 | 14.4 | 41.8 | 2.51 | 325 | 53.8 | 25 | 7.4 | 1560 | 103.58 | 162.94 | 858.56 | 535.92 | 815.38 | 1109.24 | 400.43 | 25.93094 | 6 | 16 | 49 | 24.8 | 5.3 | 15.5 | 21.54 | 5.26 | 5.1 | 64.82 | 1.26 | 1.22 | 46.2 | 71.38 | 94.25 | 3.410891 | 68.38
243 | 25.1 | 61.65 | 6.78 | 28.76 | 2.82 | 2076 | 2508 | 667 | 204 | 25.7 | 8.2 | 360 | 14.1 | 41.5 | 2.52 | 322 | 54 | 25.1 | 7.2 | 1560 | 103.62 | 191.61 | 852.61 | 542.79 | 816.22 | 1089.98 | 377.64 | 26.28046 | 7 | 10 | 48.3 | 25.1 | 5.1 | 15.9 | 21.48 | 5.26 | 5.23 | 64.86 | 1.28 | 1.48 | 46.1 | 71.27 | 86.98 | 3.269608 | 68.18
233 | 25.8 | 62.23 | 6.77 | 27.49 | 3.51 | 2058 | 2447 | 672 | 199 | 26 | 7.5 | 360 | 14.8 | 41.6 | 2.56 | 336 | 56.7 | 25.9 | 7.6 | 1610 | 105.14 | 191.88 | 854.63 | 542.88 | 816.33 | 1086.37 | 380.25 | 26.74257 | 8 | 11 | 48.8 | 24.8 | 5.3 | 15.7 | 21.5 | 5.28 | 5.16 | 64.8 | 1.3 | 1.25 | 48.1 | 70.11 | 90.89 | 3.376884 | 68.55
233.5 | 26 | 61.97 | 6.63 | 27.66 | 3.74 | 2064 | 2486 | 674 | 201 | 26.6 | 7.4 | 358 | 14.6 | 41.9 | 2.55 | 326 | 56.1 | 26.1 | 8 | 1650 | 105 | 191.91 | 856.44 | 542.94 | 815.69 | 1096.69 | 361.13 | 26.35573 | 9 | 11 | 48.5 | 25.1 | 5.3 | 15.7 | 21.52 | 5.28 | 5.16 | 64.72 | 1.3 | 1.2 | 46.7 | 74.71 | 99.92 | 3.353234 | 68.66
238.8 | 25.6 | 61.63 | 6.62 | 28.67 | 3.08 | 2057 | 2527 | 682 | 189 | 26.6 | 7.6 | 359 | 14.5 | 41.7 | 2.53 | 337 | 55.9 | 26 | 6.6 | 1680 | 104.58 | 189.16 | 854.19 | 543.01 | 819.64 | 1070.02 | 380.85 | 27.37887 | 10 | 11 | 48.5 | 25.1 | 5.3 | 15.7 | 21.52 | 5.28 | 5.16 | 64.72 | 1.3 | 1.2 | 46.2 | 73.88 | 88.15 | 3.608466 | 66.95
236 | 25.3 | 61.76 | 6.6 | 28.57 | 3.06 | 2074 | 2376 | 667 | 183 | 27.2 | 7.4 | 356 | 14.6 | 41.5 | 2.55 | 326 | 56.9 | 26.5 | 7.2 | 1650 | 102.73 | 197.28 | 850.61 | 542.98 | 825.97 | 1073.58 | 376.13 | 26.11327 | 11 | 11 | 48.5 | 25.1 | 5.3 | 15.7 | 21.52 | 5.28 | 5.16 | 64.72 | 1.3 | 1.2 | 47.8 | 79.05 | 89.39 | 3.644809 | 68
247.9 | 25.4 | 61.58 | 6.67 | 28.47 | 3.28 | 2156 | 2613 | 665 | 199 | 25.8 | 8 | 359 | 14.3 | 41.2 | 2.56 | 337 | 55.8 | 26.2 | 7.5 | 1700 | 104.06 | 222.67 | 852.24 | 550.34 | 822.59 | 1077.39 | 359.81 | 27.08578 | 12 | 7 | 48.7 | 25.1 | 5 | 15.8 | 21.58 | 5.22 | 5.2 | 64.78 | 1.32 | 1.33 | 47.4 | 74.1 | 100.89 | 3.341709 | 69.84
244.7 | 25.3 | 61.85 | 6.61 | 28.31 | 3.24 | 2133 | 2553 | 666 | 189 | 24.2 | 8.2 | 360 | 14.3 | 41.3 | 2.53 | 336 | 56.1 | 26.1 | 6.9 | 1740 | 104.59 | 225.6 | 853.3 | 548.21 | 812.76 | 1058.68 | 407.23 | 26.99209 | 13 | 8 | 48.2 | 25.6 | 5 | 15.8 | 21.62 | 5.2 | 5.2 | 64.72 | 1.28 | 1.2 | 44.6 | 75.37 | 98.83 | 3.52381 | 68.04
251.5 | 25 | 61.66 | 6.54 | 28.66 | 3.13 | 2160 | 2607 | 665 | 196 | 24.6 | 7.8 | 360 | 14.1 | 41.5 | 2.54 | 334 | 56.8 | 26.4 | 7.7 | 1750 | 104.68 | 223.78 | 853.39 | 546.67 | 813.14 | 1065.93 | 413.28 | 26.707 | 14 | 7 | 48.2 | 25.6 | 5 | 15.8 | 21.62 | 5.2 | 5.2 | 64.72 | 1.28 | 1.2 | 38.6 | 75.06 | 96.29 | 3.392857 | 67.91
246.8 | 25.1 | 61.93 | 6.57 | 28.44 | 3.06 | 2129 | 2524 | 678 | 196 | 24.9 | 7.4 | 355 | 14.7 | 41.7 | 2.55 | 341 | 57.2 | 26.6 | 7.1 | 1700 | 103.53 | 218.16 | 853.11 | 540.56 | 815.48 | 1062.52 | 392.95 | 26.92784 | 15 | 8 | 48.4 | 25.4 | 5.1 | 15.6 | 21.6 | 5.22 | 5.14 | 64.68 | 1.25 | 1.16 | 39.4 | 71.89 | 93.99 | 3.459184 | 68.03
248 | 24.2 | 61.77 | 6.75 | 28.86 | 2.62 | 2018 | 2432 | 694 | 190 | 23.9 | 7.5 | 359 | 14.6 | 41.5 | 2.57 | 323 | 56.5 | 26.3 | 9.6 | 1680 | 101.13 | 211.43 | 853.56 | 537.51 | 816.25 | 1065.3 | 387.95 | 26.77627 | 16 | 13 | 48.3 | 25.4 | 5.5 | 15.2 | 21.58 | 5.28 | 5 | 64.72 | 1.26 | 1.22 | 42.6 | 70.05 | 78.58 | 3.652632 | 67.61
242.9 | 24.7 | 61.65 | 6.57 | 29.34 | 2.44 | 2135 | 2340 | 676 | 207 | 25.1 | 7.2 | 355 | 14.5 | 41.3 | 2.62 | 339 | 60 | 27.9 | 7.4 | 1700 | 103.36 | 212.43 | 852.95 | 523.51 | 815.15 | 1103.55 | 362.48 | 24.85837 | 17 | 8 | 48.3 | 25.4 | 5.5 | 15.2 | 21.58 | 5.28 | 5 | 64.72 | 1.26 | 1.22 | 39.6 | 70.43 | 92.5 | 3.2657 | 63.38
243.4 | 24.6 | 61.25 | 6.57 | 30.22 | 1.96 | 2104 | 2288 | 685 | 209 | 24.7 | 7.5 | 353 | 14.6 | 41.3 | 2.58 | 325 | 58.9 | 27.4 | 7.5 | 1740 | 99.43 | 214.62 | 854.39 | 532.8 | 815.42 | 1094.06 | 445.72 | 23.06356 | 18 | 9 | 50.4 | 23.6 | 5.8 | 14.7 | 21.5 | 5.28 | 4.82 | 65.06 | 1.28 | 1.24 | 44.6 | 78.09 | 92.57 | 3.277512 | 66.03
223.3 | 24.9 | 60.77 | 6.45 | 32 | 0.78 | 2115 | 1883 | 695 | 191 | 27.2 | 7.8 | 365 | 15.1 | 41.2 | 2.58 | 347 | 59.3 | 27.6 | 8.7 | 1580 | 98.71 | 208.72 | 851.7 | 551.03 | 815.3 | 1095.89 | 461.93 | 20.33759 | 19 | 9 | 50.4 | 23.6 | 5.8 | 14.7 | 21.5 | 5.28 | 4.82 | 65.06 | 1.28 | 1.24 | 46.4 | 91.11 | 88.38 | 3.638743 | 66.54
222.3 | 25 | 60.58 | 6.52 | 32.32 | 0.58 | 2107 | 1942 | 681 | 185 | 28.4 | 7.7 | 367 | 14.6 | 41 | 2.59 | 350 | 59.9 | 27.9 | 7.8 | 1600 | 101.3 | 215.89 | 848.69 | 559.65 | 809.88 | 1100.07 | 441.82 | 20.61796 | 20 | 9 | 50.4 | 23.6 | 5.8 | 14.7 | 21.5 | 5.28 | 4.82 | 65.06 | 1.28 | 1.24 | 48.6 | 93.14 | 94.24 | 3.681081 | 66.92
241.1 | 25.5 | 61.12 | 6.63 | 30.18 | 2.07 | 2107 | 2540 | 668 | 176 | 25.6 | 7.8 | 371 | 14.4 | 41.3 | 2.56 | 352 | 57 | 26.5 | 6.7 | 1680 | 104.09 | 214.6 | 853.56 | 551.11 | 809.42 | 1087.01 | 397.48 | 24.77062 | 21 | 9 | 48.8 | 24.1 | 4.9 | 16.5 | 21.22 | 5.3 | 5.42 | 64.42 | 1.28 | 1.28 | 47.6 | 84.48 | 91.02 | 3.795455 | 67.02
245.5 | 25.4 | 61.1 | 6.49 | 30.12 | 2.29 | 2124 | 2587 | 668 | 196 | 25.9 | 7.5 | 368 | 14.7 | 41.9 | 2.66 | 350 | 60.2 | 28 | 8.4 | 1650 | 104.22 | 212.84 | 850.61 | 535.49 | 814.66 | 1103.62 | 396.39 | 24.82595 | 22 | 9 | 48.8 | 24.1 | 4.9 | 16.5 | 21.22 | 5.3 | 5.42 | 64.42 | 1.28 | 1.28 | 46.2 | 78.11 | 92.89 | 3.408163 | 67.99
229.4 | 25.6 | 61.4 | 6.57 | 31.14 | 0.89 | 1978 | 2255 | 703 | 194 | 23.8 | 7.4 | 360 | 14.6 | 41.6 | 2.55 | 342 | 57.2 | 26.6 | 8 | 1640 | 100.41 | 208.51 | 850.23 | 536.14 | 815.67 | 1098.74 | 412.84 | 25.17087 | 23 | 14 | 50.2 | 23.8 | 5 | 15.8 | 21.52 | 5.22 | 5.2 | 65.1 | 1.22 | 1.3 | 47.2 | 71.25 | 85.25 | 3.623711 | 67.49
244.6 | 24.8 | 60.63 | 6.46 | 31.36 | 1.55 | 2161 | 2337 | 690 | 183 | 23.2 | 7.2 | 373 | 14.5 | 41.2 | 2.57 | 359 | 58.5 | 27.2 | 8.8 | 1700 | 101.43 | 203.18 | 842.94 | 524.73 | 810.26 | 1064.8 | 441.06 | 23.45041 | 24 | 7 | 50.2 | 23.8 | 5 | 15.8 | 21.52 | 5.22 | 5.2 | 65.1 | 1.22 | 1.3 | 45.4 | 82.54 | 86.87 | 3.770492 | 66.2
225.5 | 24.3 | 61.01 | 6.46 | 32.09 | 0.43 | 2086 | 1802 | 703 | 195 | 27.6 | 7.2 | 371 | 14.6 | 41.5 | 2.58 | 342 | 58.8 | 27.4 | 9 | 1620 | 97.22 | 197.86 | 848.71 | 536.23 | 814.83 | 1116.07 | 439.35 | 20.40295 | 25 | 10 | 50.2 | 23.8 | 5 | 15.8 | 21.52 | 5.22 | 5.2 | 65.1 | 1.22 | 1.3 | 44.8 | 87.66 | 80.35 | 3.605128 | 67.61
221.3 | 24.9 | 61.34 | 6.46 | 27.98 | 4.22 | 2107 | 1894 | 677 | 176 | 28.4 | 7.6 | 362 | 14.7 | 41.5 | 2.61 | 348 | 60.2 | 28 | 8.5 | 1580 | 98.96 | 201.46 | 845.37 | 546.67 | 809.47 | 1099.06 | 429.79 | 21.07358 | 26 | 9 | 47.9 | 25.2 | 5.8 | 14.3 | 21.42 | 5.21 | 4.71 | 64.49 | 1.27 | 1.58 | 46.2 | 89.84 | 97.31 | 3.846591 | 66.51
237.7 | 26.1 | 61.82 | 6.58 | 26.61 | 5 | 2132 | 2564 | 662 | 174 | 25.2 | 7 | 374 | 14.6 | 41.7 | 2.58 | 361 | 58 | 27 | 7.9 | 1760 | 103.6 | 202.68 | 845.39 | 542.67 | 810.31 | 1094.38 | 399.48 | 24.69738 | 27 | 8 | 47.9 | 25.2 | 5.8 | 14.3 | 21.42 | 5.21 | 4.71 | 64.49 | 1.27 | 1.58 | 43.5 | 78.64 | 102.64 | 3.804598 | 66.28
224.6 | 25.9 | 60.8 | 6.61 | 27.98 | 4.61 | 2122 | 2168 | 686 | 172 | 29.5 | 7.6 | 374 | 14.8 | 41.6 | 2.69 | 361 | 59.3 | 27.6 | 7.1 | 1660 | 99.93 | 196.47 | 853.26 | 544.57 | 815.28 | 1096.73 | 465.44 | 22.05822 | 28 | 9 | 47.9 | 25.2 | 5.8 | 14.3 | 21.42 | 5.21 | 4.71 | 64.49 | 1.27 | 1.58 | 46.4 | 88.25 | 94.19 | 3.988372 | 66.21
215.1 | 26 | 61.56 | 6.63 | 27.66 | 4.15 | 2029 | 2070 | 677 | 166 | 28.7 | 7.8 | 373 | 14.5 | 41.8 | 2.73 | 345 | 62.1 | 28.9 | 7.8 | 1580 | 100.48 | 188.76 | 853.08 | 546.05 | 813.23 | 1101.63 | 404.43 | 22.88843 | 29 | 12 | 47.9 | 25.2 | 5.8 | 14.3 | 21.42 | 5.21 | 4.71 | 64.49 | 1.27 | 1.58 | 47.8 | 80.13 | 86.28 | 4.078313 | 66.61
234.4 | 25.8 | 61.66 | 6.26 | 26.36 | 5.71 | 2114 | 2384 | 696 | 181 | 26.1 | 8 | 383 | 13.9 | 41.5 | 2.58 | 342 | 58.9 | 27.4 | 6.8 | 1630 | 98.48 | 199.95 | 858.05 | 545.63 | 815 | 1099.77 | 433.18 | 22.76269 | 30 | 9 | 47.9 | 25.2 | 5.8 | 14.3 | 21.42 | 5.21 | 4.71 | 64.49 | 1.27 | 1.58 | 45.2 | 86.64 | 96.37 | 3.845304 | 67.71
220.2 | 26.3 | 63.71 | 6.72 | 24.22 | 5.35 | 2148 | 2125 | 693 | 179 | 33.2 | 7.9 | 371 | 14.4 | 42.5 | 2.6 | 335 | 57 | 26.5 | 7.8 | 0 | 93.85 | 202.54 | 854.28 | 536.76 | 814.76 | 1104.84 | 439.05 | 20.84994 | 31 | 8 | 47.9 | 25.2 | 5.8 | 14.3 | 21.42 | 5.21 | 4.71 | 64.49 | 1.27 | 1.58 | 44.6 | 93.58 | 95.45 | 3.871508 | 67.64
232.1 | 25.2 | 65.47 | 7.08 | 22.62 | 4.83 | 2118 | 2201 | 695 | 169 | 33.3 | 8.4 | 360 | 16.7 | 44.8 | 2.56 | 346 | 52.3 | 24.3 | 7 | 0 | 91.91 | 209.69 | 853.53 | 543.14 | 814.41 | 1075.46 | 420.42 | 21.44389 | 32 | 9 | 47.9 | 25.2 | 5.8 | 14.3 | 21.42 | 5.21 | 4.71 | 64.49 | 1.27 | 1.58 | 45.7 | 95.54 | 88.17 | 4.112426 | 66.73
209.9 | 26.5 | 63.7 | 7.13 | 23.54 | 5.64 | 2141 | 1902 | 692 | 175 | 40.1 | 8.6 | 365 | 14 | 43.3 | 2.57 | 358 | 52.7 | 24.5 | 7 | 0 | 94.81 | 205.99 | 853.58 | 545.35 | 814.48 | 1094.77 | 437.22 | 20.87246 | 33 | 8 | 50.9 | 22.4 | 6 | 14.5 | 21.22 | 5.3 | 4.78 | 65.08 | 1.22 | 1.68 | 45 | 98.7 | 99.39 | 3.954286 | 66.91
206.2 | 26.5 | 65.19 | 7.11 | 21.9 | 5.8 | 2138 | 1805 | 698 | 174 | 41.2 | 8.6 | 354 | 15.1 | 43.6 | 2.52 | 334 | 51.2 | 23.8 | 6.9 | 0 | 93.38 | 208.02 | 852.63 | 553.32 | 814.37 | 1098.9 | 437.15 | 20.17492 | 34 | 8 | 50.5 | 23.4 | 5.5 | 15 | 21.44 | 5.23 | 4.94 | 65.05 | 1.26 | 1.38 | 44.2 | 97.33 | 98.85 | 4.011494 | 66.55
217.6 | 25.9 | 63.85 | 7.12 | 23.6 | 5.44 | 2121 | 1973 | 712 | 175 | 32.4 | 8.1 | 360 | 14.8 | 43.5 | 2.6 | 334 | 53.2 | 24.8 | 7 | 0 | 92.84 | 204.16 | 858.29 | 553.06 | 815.22 | 1087.6 | 416.73 | 20.83719 | 35 | 9 | 50.5 | 23.4 | 5.5 | 15 | 21.44 | 5.23 | 4.94 | 65.05 | 1.26 | 1.38 | 48 | 88.26 | 90.06 | 4.068571 | 67
212.7 | 26.3 | 63.68 | 7.13 | 23.31 | 5.88 | 2140 | 1910 | 717 | 186 | 42.2 | 8.6 | 366 | 14.5 | 43.1 | 2.55 | 336 | 52.3 | 24.3 | 6.9 | 0 | 91.09 | 201.14 | 858.21 | 553.18 | 814.17 | 1103.58 | 359.05 | 21.07376 | 36 | 8 | 49.8 | 23.7 | 6.1 | 14.6 | 21.35 | 5.38 | 4.8 | 64.9 | 1.18 | 1.42 | 48.2 | 92.99 | 97.75 | 3.854839 | 66.6
228.8 | 26.2 | 63.68 | 7.07 | 23.57 | 5.67 | 2117 | 2307 | 704 | 187 | 26.8 | 7.9 | 378 | 14.5 | 43 | 2.5 | 344 | 51.2 | 23.8 | 7.3 | 0 | 92.33 | 199.21 | 857.89 | 553.15 | 815.17 | 1095.38 | 347.96 | 23.32928 | 37 | 9 | 48.3 | 25.3 | 4.9 | 16.1 | 21.52 | 5.2 | 5.28 | 64.72 | 1.26 | 1.36 | 48 | 79.88 | 96.13 | 3.764706 | 64.03
216.8 | 27.6 | 65.13 | 7.15 | 22.11 | 5.61 | 2132 | 2279 | 717 | 179 | 34.2 | 7.8 | 362 | 15.1 | 43.6 | 2.46 | 325 | 50.3 | 23.4 | 6.9 | 0 | 93.21 | 197.8 | 858.68 | 554.58 | 811.63 | 1090.85 | 362.27 | 23.34472 | 38 | 8 | 48 | 25.1 | 5.3 | 15.8 | 21.4 | 5.32 | 5.2 | 64.66 | 1.3 | 1.4 | 47.8 | 78.64 | 97.19 | 4.005587 | 65.25
237.2 | 26.1 | 62.93 | 7.08 | 22.87 | 7.12 | 2129 | 2541 | 694 | 162 | 26.1 | 7.9 | 371 | 14.6 | 43 | 2.4 | 341 | 49.9 | 23.2 | 7 | 0 | 96.47 | 207.29 | 858.67 | 589.6 | 815.94 | 1079.69 | 368.76 | 24.26798 | 39 | 8 | 47.5 | 25.2 | 6.3 | 15.1 | 21.3 | 5.52 | 4.95 | 64.55 | 1.26 | 1.38 | 46.6 | 78.95 | 100.81 | 4.283951 | 66.48
239 | 26 | 61.41 | 6.99 | 25.73 | 5.87 | 2127 | 2559 | 698 | 167 | 24.9 | 7.5 | 366 | 13 | 41.2 | 2.43 | 336 | 51.6 | 24 | 6.8 | 0 | 94.05 | 207.38 | 859.74 | 553.11 | 817.14 | 1092.94 | 385.2 | 23.44464 | 40 | 8 | 47.5 | 25.2 | 6.3 | 15.1 | 21.3 | 5.52 | 4.95 | 64.55 | 1.26 | 1.38 | 45.4 | 75.06 | 101.42 | 4.179641 | 67.15
232.1 | 26.7 | 61.73 | 6.82 | 25.88 | 5.56 | 2121 | 2569 | 683 | 174 | 26.1 | 7.2 | 381 | 13.4 | 41.3 | 2.45 | 335 | 52.7 | 24.5 | 7.1 | 0 | 95.39 | 195.74 | 854.76 | 535.39 | 817.26 | 1105.03 | 418.88 | 23.47604 | 41 | 9 | 48.7 | 24.3 | 5.9 | 15.2 | 21.28 | 5.42 | 5 | 64.6 | 1.29 | 1.3 | 46.9 | 80.87 | 101.2 | 3.925287 | 65.57
234.8 | 26 | 61.35 | 6.83 | 28.98 | 2.84 | 2115 | 2460 | 693 | 173 | 24.6 | 7.6 | 372 | 13.3 | 41.5 | 2.52 | 332 | 54.8 | 25.5 | 8.1 | 0 | 99.73 | 208.73 | 858.91 | 524.26 | 815.31 | 1093.09 | 404.68 | 22.88179 | 42 | 9 | 48.5 | 24.5 | 6.1 | 15.2 | 21.3 | 5.46 | 4.98 | 64.55 | 1.26 | 1.24 | 48.2 | 84.94 | 97.65 | 4.00578 | 66.65
237.3 | 26 | 61.48 | 6.74 | 28.71 | 3.07 | 2139 | 2472 | 707 | 179 | 25 | 7.6 | 375 | 13 | 41.3 | 2.54 | 327 | 55.3 | 25.7 | 7.5 | 0 | 100.78 | 208.6 | 866.12 | 533.54 | 814.33 | 1098.84 | 403.98 | 23.28061 | 43 | 8 | 48.5 | 24.5 | 6.1 | 15.2 | 21.3 | 5.46 | 4.98 | 64.55 | 1.26 | 1.24 | 46.4 | 83.28 | 95.56 | 3.949721 | 66.57
257.4 | 24.4 | 60.65 | 6.71 | 30.03 | 2.61 | 2095 | 2616 | 719 | 192 | 23.6 | 7.6 | 375 | 14.4 | 41 | 2.55 | 328 | 55.6 | 25.9 | 8.1 | 2020 | 99.07 | 213.1 | 868.8 | 533.55 | 814.36 | 1090.94 | 433.49 | 23.61384 | 44 | 10 | 48.5 | 24.5 | 6.1 | 15.2 | 21.3 | 5.46 | 4.98 | 64.55 | 1.26 | 1.24 | 44.6 | 79.76 | 94.78 | 3.744792 | 65.69
244.9 | 24.6 | 61.16 | 6.58 | 29.83 | 2.44 | 2142 | 2284 | 714 | 210 | 25.9 | 7.5 | 376 | 14.7 | 41.3 | 2.56 | 318 | 57.8 | 26.9 | 8 | 1840 | 95.18 | 206.11 | 861.26 | 535.26 | 814.7 | 1106.77 | 428.36 | 21.52213 | 45 | 8 | 47.5 | 25 | 5.7 | 15.5 | 21.22 | 5.42 | 5.1 | 64.32 | 1.3 | 1.4 | 45.2 | 89.79 | 99.59 | 3.4 | 65.9
234.4 | 24.9 | 61.7 | 6.49 | 30.07 | 1.74 | 2141 | 2092 | 727 | 211 | 30.7 | 8.2 | 377 | 15.2 | 41.7 | 2.54 | 319 | 57 | 26.5 | 8.2 | 1940 | 95.81 | 202.6 | 862.41 | 538.83 | 814.52 | 1115.76 | 361.26 | 21.30446 | 46 | 8 | 49.2 | 24.1 | 6.1 | 14.8 | 21.36 | 5.4 | 4.85 | 64.95 | 1.22 | 1.52 | 44.2 | 91.45 | 94.71 | 3.445498 | 66.8
209.8 | 25.6 | 61.68 | 6.45 | 31.27 | 0.6 | 2142 | 1671 | 711 | 185 | 43.5 | 7.1 | 371 | 14.8 | 41.9 | 2.55 | 322 | 58.5 | 27.2 | 8.5 | 1660 | 99.55 | 195.51 | 854.49 | 536.91 | 800.37 | 1125.07 | 366.63 | 20.11241 | 47 | 8 | 50.5 | 22.8 | 5.6 | 14.9 | 21.24 | 5.24 | 4.9 | 64.72 | 1.26 | 1.42 | 47.2 | 91.94 | 98.83 | 3.843243 | 64.65
215.1 | 25.5 | 62.4 | 6.56 | 29.87 | 1.17 | 2105 | 1800 | 731 | 188 | 37.2 | 8.2 | 370 | 14 | 41.4 | 2.58 | 326 | 57.6 | 26.8 | 8.8 | 2040 | 97.39 | 191.01 | 860.86 | 534.22 | 804.23 | 1118.12 | 390.56 | 21.33686 | 48 | 9 | 47.3 | 25.4 | 5.4 | 15.5 | 21.32 | 5.3 | 5.1 | 64.58 | 1.24 | 1.74 | 46.9 | 90.49 | 92.32 | 3.888298 | 58.55
244.6 | 24.5 | 60.7 | 6.46 | 32.84 | 0 | 2073 | 2366 | 709 | 178 | 25.6 | 7.3 | 367 | 14.4 | 41.2 | 2.53 | 309 | 57.8 | 26.9 | 8.8 | 1980 | 104.46 | 198.02 | 860.39 | 527.88 | 814.51 | 1110.17 | 329.52 | 23.27109 | 49 | 11 | 49 | 23.7 | 5.5 | 15.8 | 21.14 | 5.41 | 5.2 | 64.51 | 1.37 | 1.3 | 46.3 | 85.06 | 100.68 | 3.983146 | 67.74
241.6 | 24.5 | 61.56 | 6.48 | 30.87 | 1.09 | 2101 | 2287 | 706 | 178 | 26.9 | 7.5 | 371 | 14.6 | 41.5 | 2.55 | 308 | 58.2 | 27 | 8.5 | 1960 | 102.66 | 200.36 | 860.98 | 516.51 | 812.16 | 1111.55 | 328.29 | 23.15934 | 50 | 9 | 49.5 | 23.5 | 6.3 | 14.4 | 21.2 | 5.4 | 4.74 | 64.75 | 1.32 | 1.52 | 45.7 | 78.23 | 102.27 | 3.966292 | 66.15
201.1 | 26.2 | 61.68 | 6.5 | 28.77 | 3.06 | 1972 | 1646 | 747 | 162 | 34.9 | 8.4 | 370 | 14.3 | 41.4 | 2.52 | 330 | 57.6 | 26.8 | 8.2 | 1920 | 91.7 | 185.95 | 860.06 | 530.47 | 805.65 | 1105.49 | 321.71 | 20.09995 | 51 | 15 | 49.5 | 23.5 | 6.3 | 14.4 | 21.2 | 5.4 | 4.74 | 64.75 | 1.32 | 1.52 | 50.2 | 92.58 | 87.96 | 4.611111 | 64.55
235 | 25 | 61.48 | 6.74 | 26.97 | 4.81 | 2103 | 2206 | 715 | 209 | 24.7 | 7.3 | 370 | 13.7 | 41.5 | 2.53 | 312 | 54.8 | 25.5 | 8.7 | 2000 | 91.88 | 197.13 | 858.08 | 571.94 | 805.55 | 1127.55 | 456.52 | 21.7881 | 53 | 9 | 48.3 | 24.6 | 5.7 | 14.9 | 21.3 | 5.28 | 4.9 | 64.68 | 1.32 | 1.68 | 48.6 | 74.41 | 85.37 | 3.421053 | 66.8
256.4 | 24.8 | 61.35 | 6.64 | 26.91 | 5.1 | 2120 | 2609 | 721 | 211 | 17.8 | 7.1 | 372 | 13.6 | 41.3 | 2.5 | 306 | 56.1 | 26.1 | 9.6 | 2100 | 91.98 | 204.9 | 860.31 | 558.06 | 810.17 | 1120.41 | 435.71 | 23.46747 | 54 | 9 | 48.3 | 24.6 | 5.7 | 14.9 | 21.3 | 5.28 | 4.9 | 64.68 | 1.32 | 1.68 | 46.9 | 72.85 | 98.97 | 3.417062 | 67.87
238.7 | 24.9 | 62.25 | 6.69 | 28.43 | 2.62 | 1955 | 2261 | 775 | 216 | 18.5 | 7.1 | 362 | 14.3 | 41.9 | 2.48 | 319 | 54.4 | 25.3 | 9 | 2100 | 91.77 | 206.24 | 864.67 | 557.98 | 814.33 | 1110.45 | 449.07 | 23.00339 | 56 | 15 | 48.3 | 24.6 | 5.7 | 14.9 | 21.3 | 5.28 | 4.9 | 64.68 | 1.32 | 1.68 | 45.8 | 70.76 | 96.22 | 3.587963 | 68.13
262.9 | 24.3 | 62.39 | 6.69 | 29.01 | 1.92 | 2131 | 2654 | 722 | 212 | 18 | 7 | 370 | 14.5 | 41.9 | 2.53 | 321 | 54.8 | 25.5 | 8.3 | 2120 | 99.64 | 209.14 | 865.77 | 557.31 | 812.41 | 1108.91 | 412.59 | 23.50856 | 57 | 8 | 48.3 | 24.6 | 5.7 | 14.9 | 21.3 | 5.28 | 4.9 | 64.68 | 1.32 | 1.68 | 46 | 73.6 | 102.25 | 3.40566 | 68.54
241.6 | 24.6 | 62.93 | 6.78 | 26.7 | 3.59 | 2083 | 2243 | 741 | 202 | 25.5 | 7.8 | 365 | 14.5 | 41.8 | 2.57 | 318 | 55.9 | 26 | 7.9 | 2040 | 92.01 | 204.29 | 864.09 | 533.54 | 813.67 | 1115.7 | 431.18 | 23.65454455 | 58 | 10 | 47.4 | 24.8 | 5.2 | 16.4 | 21.14 | 5.42 | 5.4 | 64.44 | 1.28 | 1.58 | 48.1 | 83.03 | 93.93 | 3.668317 | 67.23
248.6 | 25 | 62.84 | 6.81 | 26.32 | 4.02 | 2094 | 2454 | 736 | 216 | 21.11 | 7.2 | 365 | 14.3 | 41.91 | 2.5 | 317.1 | 53.32 | 24.8 | 7.1 | 1980 | 94.87 | 204.57 | 864.6 | 538 | 811.48 | 1115.82 | 398.12 | 22.63529 | 59 | 10 | 47.4 | 24.8 | 5.2 | 16.4 | 21.14 | 5.42 | 5.4 | 64.44 | 1.28 | 1.58 | 42.2 | 76.62 | 93.4 | 3.407407 | 67.84
254.6 | 24.3 | 62.99 | 7.04 | 25.66 | 4.3 | 2092 | 2448 | 735 | 213 | 17.22 | 7 | 364.5 | 14.6 | 41.78 | 2.49 | 312.8 | 51.6 | 24 | 7.1 | 2050 | 96.79 | 204.84 | 868.06 | 543.08 | 817.08 | 1118.22 | 410.04 | 22.63842 | 60 | 10 | 47.74889 | 24.75864 | 5.575 | 15.8236 | 21.2 | 5.42 | 5.2 | 64.6 | 1.3 | 1.61 | 44.8 | 77.61 | 90.04 | 3.450704 | 66.4
252.1 | 24.7 | 62.99 | 7.33 | 24.58 | 5.1 | 2103 | 2489 | 731 | 213 | 19.31 | 7.1 | 358.1 | 14.5 | 41.83 | 2.47 | 310.5 | 56.98 | 26.5 | 8.1 | 1980 | 95.26 | 205.47 | 863.79 | 557.11 | 811.03 | 1117.67 | 393.96 | 22.51125 | 61 | 9 | 47.74889 | 24.75864 | 5.575 | 15.8236 | 21.2 | 5.42 | 5.2 | 64.6 | 1.3 | 1.61 | 48.6 | 81.67 | 97.44 | 3.431925 | 67.97
253.6 | 24.7 | 62.88 | 6.47 | 24.86 | 5.78 | 2119 | 2527 | 722 | 214 | 18.1 | 7.5 | 353.7 | 14.7 | 41.99 | 2.46 | 284.1 | 56.55 | 26.3 | 7.6 | 2040 | 92.7 | 208.88 | 861.9 | 557.22 | 810.24 | 1117.87 | 438.46 | 22.12856 | 62 | 9 | 47.74889 | 24.75864 | 5.575 | 15.8236 | 21.2 | 5.42 | 5.2 | 64.6 | 1.3 | 1.61 | 44.2 | 81.59 | 93.76 | 3.373832 | 67.01
251.2 | 24.4 | 62.67 | 7.09 | 26.23 | 4.01 | 2080 | 2374 | 743 | 212 | 19.8 | 7.6 | 356.7 | 14.8 | 41.86 | 2.45 | 296.4 | 50.53 | 23.5 | 8.6 | 2000 | 91.42 | 204.4 | 861.89 | 561.2 | 812.62 | 1118.87 | 473.13 | 21.66079 | 65 | 10 | 47.74889 | 24.75864 | 5.575 | 15.8236 | 21.2 | 5.42 | 5.2 | 64.6 | 1.3 | 1.61 | 45.8 | 90.01 | 89.51 | 3.504717 | 67.67
266 | 23.8 | 62.21 | 7.11 | 26.3 | 4.38 | 2112 | 2608 | 728 | 220 | 12.925 | 6.8 | 365.2 | 15.6 | 41.75 | 2.47 | 300.4 | 50.96 | 23.7 | 8.1 | 2110 | 92.93 | 206.13 | 867.04 | 559.38 | 810.26 | 1122.83 | 487.75 | 22.13025 | 66 | 9 | 49.1525 | 23.757094 | 4.9582 | 15.88446 | 21.22 | 5.2 | 5.22 | 64.5 | 1.42 | 1.4 | 48.2 | 81.07 | 99.34 | 3.309091 | 66.53
237.8 | 24.8 | 64.09 | 7.43 | 23.55 | 4.92 | 2118 | 2155 | 738 | 206 | 31.67 | 7.7 | 356 | 15.1 | 43.85 | 2.53 | 312 | 50.31 | 23.4 | 8 | 1880 | 87.43 | 208.03 | 864.1 | 562.62 | 809.32 | 1117.68 | 478.63 | 20.61928 | 68 | 9 | 49.1525 | 23.757094 | 4.9582 | 15.88446 | 21.22 | 5.2 | 5.22 | 64.5 | 1.42 | 1.4 | 47 | 92.8 | 99.06 | 3.582524 | 66.8
218.4 | 25.5 | 64 | 7.54 | 23.93 | 4.54 | 2019 | 1886 | 742 | 201 | 32.25 | 7.8 | 356.8 | 15 | 43.52 | 2.55 | 303.8 | 53.75 | 25 | 9 | 1980 | 88.81 | 204.73 | 860.71 | 558.37 | 807.4 | 1115.24 | 449.44 | 20.41965 | 69 | 13 | 48.41936 | 24.13815 | 5.3822 | 15.88446 | 21.16 | 5.36 | 5.22 | 64.52 | 1.26 | 1.56 | 47.2 | 96.38 | 95.89 | 3.691542 | 65.93
230.7 | 25.5 | 63 | 7.45 | 25.19 | 4.36 | 2104 | 2124 | 743 | 209 | 28.85667 | 7.8 | 356.8 | 15 | 41.35 | 2.5 | 310 | 50.12 | 23.31 | 7.4 | 1970 | 88.33 | 207.05 | 862.81 | 563.25 | 807.49 | 1114.4 | 455.2 | 20.65621 | 70 | 9 | 48.19006 | 24.36848 | 5.469 | 15.8236 | 21.18 | 5.38 | 5.2 | 64.48 | 1.25 | 1.52 | 43.2 | 91.62 | 100.92 | 3.555024 | 67.09
238.4 | 24.9 | 62.39 | 7.05 | 25.78 | 4.78 | 2103 | 2219 | 741 | 209 | 25.94667 | 7.6 | 358.4 | 14 | 41.32 | 2.53 | 308.8 | 52.68 | 24.5 | 7.4 | 1980 | 92.28 | 206.46 | 869.5 | 558.31 | 814.29 | 1119 | 446.34 | 21.26182 | 71 | 9 | 48.19006 | 24.36848 | 5.469 | 15.8236 | 21.18 | 5.38 | 5.2 | 64.48 | 1.25 | 1.52 | 44.2 | 83.82 | 96.57 | 3.545455 | 66.02
228.5 | 25.2 | 62.5 | 7.11 | 26.2 | 4.2 | 2069 | 2040 | 758 | 210 | 26.33667 | 7.5 | 360.2 | 14.2 | 41.2 | 2.54 | 306.4 | 53.75 | 25 | 7.2 | 1960 | 93.63 | 207 | 870.52 | 575.23 | 813.79 | 1119.21 | 433.23 | 20.88038 | 72 | 11 | 48.19006 | 24.36848 | 5.469 | 15.8236 | 21.18 | 5.38 | 5.2 | 64.48 | 1.25 | 1.52 | 46.8 | 81.62 | 94.76 | 3.609524 | 65.93
230.7 | 25.4 | 62.46 | 6.96 | 27.34 | 3.24 | 2063 | 2140 | 741 | 211 | 25.2 | 7.5 | 362.5 | 14.5 | 41.12 | 2.52 | 302.6 | 54.18 | 25.2 | 7 | 2020 | 97.75 | 197.79 | 864.76 | 567.16 | 810 | 1123.88 | 410.16 | 21.32356 | 73 | 11 | 48.19006 | 24.36848 | 5.469 | 15.8236 | 21.18 | 5.38 | 5.2 | 64.48 | 1.25 | 1.52 | 45.8 | 75.69 | 93.15 | 3.511848 | 66.49
220.2 | 26.1 | 61.94 | 7.04 | 28.22 | 2.8 | 2157 | 1914 | 761 | 207 | 23.155 | 7.6 | 355.4 | 14.5 | 41.07 | 2.5 | 318.5 | 52.89 | 24.6 | 7.5 | 2000 | 99.2 | 189.66 | 865.18 | 574.84 | 805.87 | 1114.79 | 453.76 | 21.41226 | 74 | 7 | 50.4092 | 22.57967952 | 5.764 | 14.9107 | 21.14 | 5.3 | 4.9 | 64.9 | 1.26 | 1.7 | 46.2 | 73.95 | 87.63 | 3.676329 | 66.2
229.8 | 24.8 | 62.06 | 6.89 | 29.67 | 1.37 | 1826 | 2279 | 730 | 197 | 23.92667 | 7.9 | 355.2 | 14.9 | 41.61 | 2.49 | 297.6 | 53 | 24.65 | 7.7 | 2000 | 94.4 | 207.35 | 869.49 | 593.85 | 809.58 | 1115.18 | 449.74 | 21.73241 | 1 | 16 | 50.4092 | 22.57967952 | 5.764 | 14.9107 | 21.14 | 5.3 | 4.9 | 64.9 | 1.26 | 1.7 | 46.8 | 86.34 | 94.99 | 3.705584 | 67.61
231 | 25.1 | 62.63 | 7.13 | 27.33 | 2.91 | 2044 | 2110 | 764 | 203 | 23.44667 | 7.6 | 361.8 | 14.6 | 41.55 | 2.51 | 314.4 | 52.68 | 24.5 | 7.8 | 2010 | 95.06 | 202.35 | 867.54 | 565.06 | 809.86 | 1116.78 | 469.12 | 21.76132 | 2 | 12 | 49.84038 | 23.2955 | 5.7832 | 14.97156 | 21.24 | 5.32 | 4.92 | 64.88 | 1.25 | 1.6 | 47 | 80.86 | 97.4 | 3.763547 | 65.97
232.8 | 24.7 | 61.83 | 7.14 | 26.4 | 4.63 | 2099 | 2037 | 736 | 204 | 32.115 | 7.7 | 362.1 | 14.2 | 41.45 | 2.52 | 315.1 | 52.25 | 24.3 | 7.6 | 1880 | 91.46 | 207.82 | 865.79 | 558.08 | 809.92 | 1118.19 | 503.87 | 20.61934 | 3 | 10 | 49.84038 | 23.2955 | 5.7832 | 14.97156 | 21.24 | 5.32 | 4.92 | 64.88 | 1.25 | 1.6 | 44.6 | 98.22 | 99.06 | 3.607843 | 67.1
218.6 | 25.4 | 61.95 | 7.13 | 26.96 | 3.96 | 2054 | 1889 | 730 | 205 | 31.84333 | 8 | 363.2 | 13.9 | 41.56 | 2.5 | 308.5 | 51.39 | 23.9 | 7.5 | 1920 | 91 | 200.43 | 849.54 | 553.48 | 801.58 | 1121.26 | 471.29 | 20.44148 | 4 | 11 | 49.84038 | 23.2955 | 5.7832 | 14.97156 | 21.24 | 5.32 | 4.92 | 64.88 | 1.25 | 1.6 | 46.6 | 91.48 | 99.19 | 3.560976 | 66.42
240.7 | 25.4 | 62.92 | 7.17 | 25.26 | 4.65 | 2091 | 2403 | 733 | 212 | 28.99667 | 7.7 | 369.3 | 13.5 | 41.82 | 2.52 | 309.7 | 51.82 | 24.1 | 7.4 | 2020 | 95.09 | 210.78 | 867.21 | 556.52 | 813.23 | 1123.91 | 433.76 | 22.07289 | 5 | 10 | 46.87424 | 25.18911 | 4.702 | 16.58435 | 21.12 | 5.25 | 5.45 | 64.22 | 1.31 | 1.78 | 46.4 | 89.12 | 101.21 | 3.457547 | 67.55
217.4 | 25.5 | 64.12 | 6.94 | 26.68 | 2.26 | 1864 | 2047 | 749 | 197 | 24.83 | 7.6 | 375.8 | 14 | 41.7 | 2.54 | 309.3 | 52.29 | 24.32 | 8.8 | 2020 | 94.55 | 191.38 | 868.67 | 595.92 | 814.95 | 1128.08 | 438.55 | 22.2448 | 7 | 16 | 47.11994 | 25.29046 | 4.866 | 16.4322 | 21.22 | 5.28 | 5.4 | 64.56 | 1.34 | 1.82 | 47.6 | 73.99 | 90.97 | 3.80203 | 67.06
252.8 | 24.3 | 63.95 | 7.08 | 27.65 | 1.33 | 2070 | 2459 | 733 | 208 | 24.12 | 7.7 | 360.2 | 14.5 | 42.44 | 2.58 | 314.3 | 53.75 | 25 | 7.7 | 2060 | 99.71 | 210.71 | 870.66 | 642.21 | 814.96 | 1110.73 | 438.22 | 23.26052 | 8 | 11 | 47.4391 | 24.82032296 | 5.0734 | 16.24962 | 21.14 | 5.32 | 5.34 | 64.48 | 1.32 | 1.78 | 47.2 | 81.51 | 99.68 | 3.524038 | 65.22
250 | 24.1 | 63.32 | 7.83 | 28.05 | 0.8 | 2014 | 2356 | 753 | 210 | 22.44333 | 7.5 | 355.4 | 14.2 | 42.26 | 2.57 | 312.4 | 53.32 | 24.8 | 7.5 | 2060 | 98.75 | 207.15 | 868.35 | 628.49 | 814.18 | 1117.79 | 435.06 | 23.49589 | 9 | 13 | 47.4391 | 24.82032296 | 5.0734 | 16.24962 | 21.14 | 5.32 | 5.34 | 64.48 | 1.32 | 1.78 | 46.2 | 73.64 | 88.65 | 3.585714 | 65.12
255.9 | 24.7 | 63.27 | 6.81 | 29.92 | 0 | 2096 | 2584 | 727 | 220 | 20.33 | 7.1 | 358.1 | 14.6 | 42.14 | 2.56 | 314.7 | 53.11 | 24.7 | 7.2 | 2100 | 104.33 | 201.6 | 860.55 | 547.87 | 809.96 | 1123.5 | 433.45 | 23.66264 | 10 | 10 | 47.4391 | 24.82032296 | 5.0734 | 16.24962 | 21.14 | 5.32 | 5.34 | 64.48 | 1.32 | 1.78 | 46.53333 | 70.39 | 94.37 | 3.304545 | 66.32
243.5 | 25 | 64.3 | 6.61 | 29.09 | 0 | 2090 | 2342 | 756 | 212 | 20.29 | 7.3 | 355.2 | 14.2 | 42.67 | 2.6 | 316.6 | 54.18 | 25.2 | 7 | 2000 | 103.21 | 206.23 | 869.44 | 548.72 | 811.7 | 1123.38 | 446.7 | 23.51743 | 11 | 10 | 47.66012 | 24.94029 | 5.0396 | 16.31048 | 21.24 | 5.32 | 5.36 | 64.42 | 1.28 | 1.5 | 46.53333 | 71.66 | 93.16 | 3.566038 | 66.25
258.4 | 24.6 | 63.2 | 6.56 | 30.24 | 0 | 2111 | 2625 | 728 | 215 | 19.6425 | 7.4 | 353.2 | 14.5 | 42.4 | 2.55 | 321.1 | 53.13 | 24.8 | 7.2 | 2020 | 103.7 | 209.35 | 866.83 | 555.64 | 810.03 | 1116.34 | 438.85 | 23.60699 | 12 | 9 | 47.66012 | 24.94029 | 5.0396 | 16.31048 | 21.24 | 5.32 | 5.36 | 64.42 | 1.28 | 1.5 | 46.2 | 82.03 | 95.03 | 3.386047 | 66.62
249.5 | 25.2 | 63.41 | 6.6 | 29.99 | 0 | 2057 | 2556 | 728 | 217 | 21.73333 | 7.1 | 356 | 14.8 | 41.56 | 2.56 | 308.4 | 52.68 | 24.5 | 7.5 | 2100 | 103.59 | 204.08 | 864.42 | 550.82 | 810.06 | 1121.23 | 438.9 | 23.70339 | 13 | 11 | 47.66012 | 24.94029 | 5.0396 | 16.31048 | 21.24 | 5.32 | 5.36 | 64.42 | 1.28 | 1.5 | 46.2 | 72.88 | 94.07 | 3.354839 | 66.51
252.7 | 25.5 | 63.47 | 6.62 | 29.91 | 0 | 2123 | 2631 | 748 | 222 | 17.26 | 7.1 | 353.5 | 14.6 | 41.26 | 2.55 | 317.8 | 52.89 | 24.6 | 7.4 | 2100 | 102.6 | 209.38 | 868.51 | 578.78 | 810.03 | 1116.38 | 439.47 | 23.58077 | 14 | 9 | 47.66012 | 24.94029 | 5.0396 | 16.31048 | 21.24 | 5.32 | 5.36 | 64.42 | 1.28 | 1.5 | 46.24444 | 70.01 | 101.39 | 3.369369 | 65.98
256.4 | 24.5 | 62.93 | 6.55 | 30.13 | 0.39 | 2090 | 2538 | 747 | 220 | 19.16 | 7.2 | 362.4 | 14.2 | 41.6 | 2.52 | 324.0333 | 52.07 | 24.22 | 7.5 | 2080 | 100.4 | 207.21 | 865.53 | 548.28 | 810.23 | 1123.3 | 459.94 | 22.93687 | 16 | 10 | 48.3592 | 24.35555952 | 4.8875 | 16.58435 | 21.22 | 5.32 | 5.45 | 64.5 | 1.3 | 1.4 | 46.2 | 73.37 | 92.82 | 3.395455 | 66.48
251.5 | 24.5 | 62.73 | 6.54 | 30.73 | 0 | 2068 | 2417 | 747 | 217 | 21.3 | 7.4 | 356.2 | 14.3 | 41.44 | 2.56 | 311.5 | 53.41 | 24.84 | 7.4 | 2050 | 99.64 | 202.82 | 864.49 | 546.49 | 812.14 | 1121.78 | 434.25 | 22.76844 | 17 | 11 | 48.3592 | 24.35555952 | 4.8875 | 16.58435 | 21.22 | 5.32 | 5.45 | 64.5 | 1.3 | 1.4 | 46.33333 | 77.76 | 91.57 | 3.442396 | 67.14
255.9 | 24.2 | 62.89 | 6.51 | 30.6 | 0 | 2087 | 2444 | 744 | 219 | 18.46 | 7.3 | 365.8 | 14.1 | 41.38 | 2.54 | 316 | 52.93 | 24.62 | 7.6 | 2100 | 101.47 | 204.43 | 866.23 | 546.79 | 811.65 | 1126.7 | 423.65 | 22.73737 | 18 | 10 | 49.76204 | 23.58396 | 5.499 | 14.9107 | 21.32 | 5.2 | 4.9 | 64.9 | 1.3 | 1.66 | 46.2 | 75.33 | 89.48 | 3.39726 | 67.37
224.5 | 24.8 | 62.22 | 6.53 | 30.86 | 0.39 | 2083 | 1839 | 751 | 213 | 29.87333 | 7.8 | 361.2 | 14.4 | 40.93 | 2.55 | 314.275 | 52.76 | 24.54 | 7.5 | 1950 | 98.07 | 204.47 | 862.8 | 544.91 | 809.9 | 1128.64 | 471.3 | 21.38863 | 19 | 10 | 49.76204 | 23.58396 | 5.499 | 14.9107 | 21.32 | 5.2 | 4.9 | 64.9 | 1.3 | 1.66 | 46.6 | 90.48 | 91.99 | 3.525822 | 66.21
193.7 | 26.2 | 62.54 | 6.66 | 28.33 | 2.46 | 2122 | 1360 | 736 | 205 | 38.755 | 8.3 | 359.5 | 14 | 40.83 | 2.54 | 306.7 | 52.03 | 24.2 | 7 | 1910 | 99.87 | 197.72 | 860.17 | 546.52 | 807.97 | 1136.97 | 471.35 | 20.88671 | 20 | 9 | 49.76204 | 23.58396 | 5.499 | 14.9107 | 21.32 | 5.2 | 4.9 | 64.9 | 1.3 | 1.66 | 45.4 | 90.5 | 92.61 | 3.590244 | 66.25
214.9 | 25.1 | 63 | 6.67 | 28.5 | 1.83 | 2057 | 1694 | 746 | 212 | 29.00667 | 8 | 369.2 | 14.3 | 40.75 | 2.61 | 312.9 | 54.83 | 25.5 | 7.4 | 1980 | 95.33 | 203.23 | 859.61 | 550.45 | 809.93 | 1130.88 | 479.58 | 21.15271 | 21 | 11 | 49.76204 | 23.58396 | 5.499 | 14.9107 | 21.32 | 5.2 | 4.9 | 64.9 | 1.3 | 1.66 | 48.6 | 91.84 | 91.07 | 3.518868 | 65.72
233.9 | 24.8 | 62.64 | 6.64 | 26.99 | 3.73 | 2086 | 2100 | 735 | 215 | 25.46667 | 7.5 | 365.2 | 15 | 41 | 2.54 | 321.6 | 51.92 | 24.15 | 6.7 | 2000 | 94.06 | 200.3 | 859.33 | 547.83 | 816.97 | 1134.12 | 474.86 | 21.77841 | 22 | 10 | 50.20257 | 23.30896 | 5.4967 | 14.81941 | 21.34 | 5.18 | 4.87 | 65.03 | 1.34 | 1.66 | 50.4 | 89.1 | 97.42 | 3.418605 | 65.99
223.8 | 23.6 | 61.92 | 6.58 | 28.44 | 3.06 | 2093 | 1595 | 746 | 206 | 34.60667 | 8 | 364.4 | 14.7 | 40.72 | 5.1 | 317.6 | 51.39 | 23.9 | 8 | 2010 | 94.26 | 208.26 | 862.5 | 547.54 | 808.06 | 1127.86 | 485.87 | 20.96343 | 23 | 10 | 50.20257 | 23.30896 | 5.4967 | 14.81941 | 21.34 | 5.18 | 4.87 | 65.03 | 1.34 | 1.66 | 50.8 | 96.85 | 95.93 | 3.621359 | 66.01
229.5 | 25.3 | 63.01 | 6.61 | 27.66 | 2.72 | 2077 | 2117 | 736 | 206 | 29.73667 | 7.7 | 366.2 | 14.6 | 41.32 | 2.55 | 315.6 | 52.25 | 24.3 | 7 | 2000 | 92.32 | 202 | 857.63 | 549.48 | 807.21 | 1132.75 | 440.04 | 22.05625 | 24 | 10 | 47.21289 | 25.79374 | 4.8568 | 16.06704 | 21.42 | 5.2 | 5.28 | 64.27 | 1.38 | 1.28 | 48.6 | 86.03 | 87.31 | 3.572816 | 65.94
230.9 | 25.1 | 63.17 | 6.57 | 28.83 | 1.43 | 2072 | 2091 | 755 | 200 | 24.05 | 7.6 | 364.2 | 14.7 | 41.45 | 2.56 | 311.6 | 52.57 | 24.45 | 7.2 | 1960 | 89.4 | 200.33 | 861.17 | 550.36 | 808.2 | 1127.21 | 452.39 | 21.48416 | 25 | 11 | 47.21289 | 25.79374 | 4.8568 | 16.06704 | 21.42 | 5.2 | 5.28 | 64.27 | 1.38 | 1.28 | 47.8 | 89.91 | 95.22 | 3.775 | 65.87
240.2 | 25.4 | 62.65 | 6.55 | 29.52 | 1.27 | 2060 | 2406 | 749 | 197 | 22.35 | 7.4 | 360.4 | 14.5 | 41.26 | 2.52 | 314.5 | 51.21 | 23.82 | 7.4 | 2020 | 93.7 | 201.38 | 860.01 | 547.47 | 806.64 | 1120.4 | 441.56 | 22.12604 | 26 | 11 | 48.9493 | 23.91038808 | 5.2862 | 15.58016 | 21.22 | 5.26 | 5.12 | 64.46 | 1.4 | 1.36 | 47.6 | 79.37 | 90.8 | 3.80203 | 65.36
239 | 24.7 | 62.51 | 6.6 | 29.48 | 1.41 | 2049 | 2231 | 741 | 208 | 22.74667 | 7.5 | 362.4 | 14.6 | 41.2 | 2.53 | 314.05 | 52.03 | 24.2 | 7.2 | 2000 | 93.15 | 203.21 | 861.17 | 547.3 | 810.23 | 1122.5 | 446.82 | 21.8745 | 27 | 12 | 48.9493 | 23.91038808 | 5.2862 | 15.58016 | 21.22 | 5.26 | 5.12 | 64.46 | 1.4 | 1.36 | 47.8 | 92.29 | 93.9 | 3.5625 | 65.92
250.3 | 24.2 | 62.13 | 6.53 | 30.67 | 0.67 | 2009 | 2402 | 747 | 212 | 20.55 | 7.4 | 358 | 14.4 | 41.14 | 2.51 | 312.4 | 51.51 | 23.96 | 7.6 | 1980 | 93.63 | 205.15 | 862.45 | 547.41 | 810.71 | 1121.44 | 451.38 | 22.25303 | 28 | 13 | 48.6676 | 24.40960256 | 4.8499 | 15.79317 | 21.32 | 5.14 | 5.19 | 64.58 | 1.48 | 1.48 | 48.2 | 76.11 | 85.99 | 3.523585 | 65.12
247.2 | 24.5 | 62.11 | 6.64 | 30.34 | 0.91 | 2059 | 2359 | 745 | 212 | 21.35333 | 7.2 | 356.2 | 14 | 41.2 | 2.52 | 311.6 | 51.28 | 23.85 | 7.4 | 2000 | 91.83 | 202.75 | 862.02 | 546.27 | 807.86 | 1124.44 | 408.84 | 22.18718 | 29 | 11 | 48.6676 | 24.40960256 | 4.8499 | 15.79317 | 21.32 | 5.14 | 5.19 | 64.58 | 1.48 | 1.48 | 47.6 | 85.72 | 92.03 | 3.514151 | 66.2
244.7 | 24.4 | 63.08 | 8 | 27.76 | 1.17 | 1912 | 2157 | 824 | 219 | 22.66 | 7.3 | 352.4 | 14.2 | 41.28 | 2.54 | 314.5 | 50.35 | 23.42 | 7.2 | 1980 | 89.45 | 183.55 | 850.08 | 547.66 | 804.97 | 1130.94 | 405.67 | 22.32151 | 30 | 16 | 48.5891 | 24.29680296 | 4.9505 | 16.28005 | 21.26 | 5.28 | 5.35 | 64.52 | 1.4 | 1.32 | 47.8 | 75.31 | 75.66 | 3.762557 | 65.09
250.4 | 24 | 62.19 | 6.6 | 30.78 | 0.43 | 2000 | 2403 | 744 | 200 | 19.04 | 7.4 | 355.6 | 13.8 | 41.36 | 2.52 | 318 | 51.04 | 23.74 | 7.4 | 2380 | 94.14 | 201.61 | 861.74 | 546.33 | 806.06 | 1126.15 | 408.59 | 22.44539 | 31 | 13 | 48.5891 | 24.29680296 | 4.9505 | 16.28005 | 21.26 | 5.28 | 5.35 | 64.52 | 1.4 | 1.32 | 48.2 | 75.77 | 91.98 | 3.72 | 65.94
249.2 | 24.4 | 61.98 | 6.58 | 30.74 | 0.7 | 2043 | 2422 | 746 | 199 | 21.57333 | 7.3 | 354.2 | 14.5 | 41.68 | 2.51 | 314.6 | 50.14 | 23.32 | 7.2 | 2520 | 93.48 | 203.05 | 863.64 | 547.25 | 809.04 | 1124.32 | 416.25 | 22.3709 | 32 | 12 | 47.80828 | 24.94319 | 5.141 | 16.1279 | 21.28 | 5.32 | 5.3 | 64.38 | 1.32 | 1.3 | 46.4 | 79.8 | 94.23 | 3.748744 | 64.99
254.8 | 24 | 62.03 | 6.65 | 30.58 | 0.74 | 2063 | 2459 | 733 | 206 | 21.75333 | 7.2 | 352.6 | 14.2 | 41.4 | 2.54 | 309.1167 | 50.01 | 23.26 | 7.6 | 2500 | 96.82 | 205.03 | 864.32 | 547.18 | 808.07 | 1129.41 | 430.83 | 22.44301 | 33 | 11 | 48.08516 | 24.61964 | 4.7815 | 16.58435 | 21.24 | 5.28 | 5.45 | 64.44 | 1.38 | 1.38 | 46.2 | 77.61 | 93.57 | 3.558252 | 66.08
264.7 | 23 | 63.89 | 6.43 | 29.06 | 0.62 | 2012 | 2353 | 770 | 209 | 20.16667 | 7.1 | 353.6 | 14 | 41.46 | 2.53 | 313.6667 | 50.1 | 23.3 | 7.4 | 2560 | 92.79 | 202.83 | 864.29 | 547.36 | 804.99 | 1123.25 | 438.14 | 22.14842 | 34 | 13 | 48.08516 | 24.61964 | 4.7815 | 16.58435 | 21.24 | 5.28 | 5.45 | 64.44 | 1.38 | 1.38 | 46.4 | 85.26 | 90.38 | 3.684211 | 66.04
253 | 24.1 | 62.7 | 6.59 | 30.13 | 0.57 | 2040 | 2437 | 748 | 205 | 19.14667 | 7.1 | 352.8 | 14.3 | 41.72 | 2.52 | 309.52 | 50.53 | 23.5 | 7.6 | 2580 | 91.07 | 202.06 | 863.48 | 547.4 | 805.03 | 1121.74 | 446.34 | 22.37284 | 35 | 12 | 48.08516 | 24.61964 | 4.7815 | 16.58435 | 21.24 | 5.28 | 5.45 | 64.44 | 1.38 | 1.38 | 47.4 | 76.68 | 91.69 | 3.64878 | 65.98
251.6 | 24 | 63.01 | 6.58 | 29.88 | 0.54 | 2059 | 2378 | 742 | 207 | 23.87333 | 7.3 | 356 | 14.5 | 41.65 | 2.54 | 316.2333 | 51.39 | 23.9 | 7.8 | 2480 | 93.16 | 204.02 | 862.41 | 546.89 | 806 | 1126.88 | 440.63 | 21.80711 | 36 | 11 | 46.9669 | 25.63527064 | 4.152 | 17.19295 | 21.3 | 5.17 | 5.65 | 64.3 | 1.4 | 1.5 | 48.2 | 82.73 | 91.68 | 3.584541 | 66.89
238 | 26.6 | 63.29 | 6.72 | 27.08 | 2.91 | 2127 | 2491 | 795 | 217 | 24.65 | 7.7 | 353.4 | 14.2 | 41.36 | 2.46 | 314.1 | 49.24 | 22.9 | 6.8 | 2380 | 94.09 | 204.86 | 867.07 | 547.88 | 806.53 | 1111.95 | 438.2 | 22.28423 | 39 | 8 | 47.9085 | 24.7529076 | 4.707 | 16.4322 | 21.24 | 5.22 | 5.4 | 64.28 | 1.38 | 1.38 | 45.4 | 87.93 | 100.88 | 3.663594 | 67.89
230.9 | 26.7 | 63.57 | 6.72 | 26.62 | 3.09 | 2065 | 2432 | 763 | 215 | 23.05333 | 7.6 | 348.2 | 14.5 | 41.3 | 2.42 | 318.4 | 49.02 | 22.8 | 6.5 | 2410 | 92.76 | 205.98 | 865.27 | 548.12 | 810.06 | 1116.86 | 438.11 | 22.17307 | 40 | 11 | 47.9085 | 24.7529076 | 4.707 | 16.4322 | 21.24 | 5.22 | 5.4 | 64.28 | 1.38 | 1.38 | 48.4 | 82.29 | 99.17 | 3.548837 | 67.01
223.8 | 25.6 | 63.4 | 6.71 | 27.04 | 2.86 | 1880 | 2316 | 693 | 197 | 21.62 | 7.3 | 349.2 | 14.5 | 41.16 | 2.45 | 315.4 | 50.1 | 23.3 | 7 | 2420 | 92.48 | 209.83 | 867 | 547.16 | 813.02 | 1111.69 | 444.36 | 22.38662 | 41 | 16 | 49.04258 | 23.3813 | 5.2205 | 16.1279 | 21.06 | 5.35 | 5.3 | 64.42 | 1.32 | 1.44 | 46.7 | 78.24 | 97.53 | 3.517766 | 66.39
238.2 | 25.9 | 62.46 | 6.74 | 27.92 | 2.88 | 2086 | 2465 | 744 | 214 | 25.02 | 7.4 | 350.2 | 14.3 | 40.56 | 2.53 | 314.7 | 51.6 | 24 | 6.5 | 1940 | 94.53 | 209.15 | 867.1 | 548.45 | 809.16 | 1109.81 | 383.92 | 22.52612 | 43 | 10 | 49.32624 | 23.33932 | 5.797 | 15.5193 | 21.12 | 5.44 | 5.1 | 64.62 | 1.32 | 1.38 | 45.5 | 89.97 | 99.82 | 3.476636 | 67.87
212.2 | 25.8 | 61.84 | 6.73 | 28.4 | 3.04 | 1825 | 2194 | 651 | 185 | 17.8 | 7.4 | 355.4 | 14 | 40.4 | 2.5 | 323.2 | 52.25 | 24.3 | 6.6 | 1980 | 94.62 | 206.32 | 865.82 | 547.01 | 809.72 | 1111.05 | 411.54 | 22.76557 | 45 | 16 | 49.85196 | 22.54134 | 5.999 | 15.8236 | 20.98 | 5.58 | 5.2 | 64.72 | 1.3 | 1.36 | 45.8 | 87.82 | 98.05 | 3.518919 | 67.1
240.5 | 25.3 | 61.16 | 6.8 | 28.26 | 3.77 | 2121 | 2376 | 727 | 206 | 27.33333 | 7.4 | 352.5 | 13.9 | 40.45 | 2.54 | 308.7 | 51.6 | 24 | 7 | 1860 | 93.09 | 210.17 | 862.61 | 546.27 | 808.84 | 1116.7 | 402.83 | 22.07132 | 46 | 9 | 49.85196 | 22.54134 | 5.999 | 15.8236 | 20.98 | 5.58 | 5.2 | 64.72 | 1.3 | 1.36 | 46.8 | 94.48 | 99.38 | 3.529126 | 65.21
234.2 | 25.2 | 60.89 | 6.82 | 28.59 | 3.7 | 2038 | 2286 | 732 | 200 | 26.31 | 7.4 | 350.2 | 13.8 | 40.25 | 2.56 | 324.3 | 52.29 | 24.32 | 6.8 | 1860 | 92.59 | 208.36 | 864.44 | 547.1 | 806.93 | 1112.7 | 447.94 | 22.08152 | 47 | 12 | 49.85196 | 22.54134 | 5.999 | 15.8236 | 20.98 | 5.58 | 5.2 | 64.72 | 1.3 | 1.36 | 47.8 | 91.16 | 95.12 | 3.66 | 66.24
209.5 | 25.4 | 61 | 6.72 | 29.2 | 3.08 | 1832 | 2082 | 643 | 182 | 25.2 | 7.5 | 351.8 | 13.8 | 40.4 | 2.62 | 323.7 | 55.47 | 25.8 | 6.6 | 2020 | 93.57 | 208.13 | 864.19 | 547.83 | 806.37 | 1116.99 | 508.5 | 22.05059 | 48 | 16 | 49.60082 | 22.84548 | 6.052 | 15.8236 | 21.02 | 5.6 | 5.2 | 64.7 | 1.32 | 1.28 | 44.8 | 85.89 | 92.69 | 3.532967 | 66.23
247.8 | 25.2 | 60.88 | 6.78 | 29.32 | 3.01 | 2149 | 2455 | 764 | 212 | 19.94667 | 7.3 | 356 | 13.5 | 40.52 | 2.63 | 319.2 | 53.88 | 25.06 | 6.8 | 2020 | 92.48 | 208.72 | 864.09 | 548.2 | 809.77 | 1119.29 | 500.43 | 21.92904 | 49 | 8 | 49.50448 | 23.03284 | 5.999 | 15.8236 | 21.06 | 5.58 | 5.2 | 64.72 | 1.38 | 1.24 | 45.6 | 81.9 | 96.68 | 3.603774 | 66.65
235.8 | 25.1 | 60.68 | 6.75 | 29.67 | 2.91 | 2071 | 2199 | 760 | 204 | 25.34667 | 7.5 | 353.5 | 14 | 40.42 | 2.56 | 325 | 53.36 | 24.82 | 7 | 1980 | 93.31 | 209.35 | 866.07 | 548.31 | 808.91 | 1120.35 | 481.78 | 21.70103 | 50 | 11 | 48.94184 | 23.51464 | 5.8884 | 15.64102 | 21.08 | 5.5 | 5.14 | 64.58 | 1.4 | 1.34 | 45.2 | 94.61 | 92.26 | 3.72549 | 67.52
233.6 | 25.8 | 61.07 | 6.76 | 28.94 | 3.23 | 2106 | 2288 | 740 | 208 | 26.9 | 7.4 | 349.8 | 14.2 | 40.38 | 2.55 | 310.5 | 52.03 | 24.2 | 7.4 | 1980 | 95.39 | 208.42 | 867.77 | 547.49 | 806.72 | 1121.67 | 500.45 | 21.83873 | 51 | 9 | 49.70877 | 22.7067 | 6.009 | 15.5193 | 21 | 5.52 | 5.1 | 64.57 | 1.36 | 1.3 | 45.8 | 91.12 | 94.32 | 3.557692 | 67.59
237.9 | 25.3 | 61.75 | 6.75 | 28.22 | 3.28 | 2121 | 2234 | 763 | 204 | 25.775 | 7.5 | 353.1 | 14.4 | 40.25 | 2.53 | 308.8 | 50.96 | 23.7 | 7.6 | 1980 | 92.91 | 207.07 | 865.37 | 543.27 | 807.93 | 1115.16 | 512.68 | 21.5743 | 52 | 9 | 48.8055 | 23.6748308 | 5.3192 | 16.18876 | 21.1 | 5.4 | 5.32 | 64.6 | 1.34 | 1.5 | 46.7 | 88.94 | 95.9 | 3.740196 | 66.47
234.4 | 25.2 | 61.01 | 6.73 | 29.38 | 2.87 | 2148 | 2115 | 763 | 212 | 25.17333 | 7.6 | 350.6 | 13.7 | 40.3 | 2.6 | 307.8 | 53.75 | 25 | 8 | 1980 | 93.52 | 213.38 | 870.97 | 542.9 | 798.44 | 1123.51 | 518 | 21.39739 | 53 | 8 | 48.0799 | 24.85296344 | 4.949 | 15.5193 | 21.32 | 5.12 | 5.1 | 64.5 | 1.35 | 1.7 | 45.6 | 95.99 | 98.18 | 3.599057 | 67.82
241.1 | 25.7 | 60.98 | 6.71 | 30.56 | 1.75 | 2261 | 2223 | 789 | 224 | 28.85333 | 7.5 | 352.2 | 14 | 40.58 | 2.54 | 311.175 | 51.82 | 24.1 | 7.8 | 1960 | 91.24 | 213.5 | 866.96 | 542.8 | 806.72 | 1118.5 | 538.99 | 21.35491 | 54 | 3 | 48.34133 | 24.48372 | 4.8399 | 16.09747 | 21.26 | 5.2 | 5.29 | 64.45 | 1.32 | 1.52 | 45.2 | 93.24 | 94.65 | 3.522321 | 67.61
240.7 | 24.5 | 61.65 | 6.71 | 30.66 | 0.98 | 2146 | 2116 | 745 | 216 | 24.25333 | 7.5 | 346.2 | 14.5 | 40.81 | 2.55 | 310.8 | 51.17 | 23.8 | 7.6 | 2050 | 90.45 | 208.26 | 860.84 | 542.94 | 806.07 | 1118.27 | 480.83 | 22.14832 | 55 | 8 | 48.34133 | 24.48372 | 4.8399 | 16.09747 | 21.26 | 5.2 | 5.29 | 64.45 | 1.32 | 1.52 | 45.4 | 91.9 | 97.75 | 3.449074 | 68.13
242.7 | 24.4 | 62.59 | 6.66 | 28.75 | 1.99 | 2123 | 2178 | 732 | 215 | 21.75333 | 7.4 | 345 | 14.3 | 41.12 | 2.54 | 307.9 | 50.96 | 23.7 | 7.8 | 2050 | 89.73 | 212.77 | 862.11 | 546.83 | 797.66 | 1120.06 | 472.7 | 21.14235 | 56 | 9 | 47.79839 | 25.43804 | 5.0431 | 15.39758 | 21.45 | 5.13 | 5.06 | 64.45 | 1.37 | 1.46 | 45.8 | 92.54 | 88.88 | 3.404651 | 68.72
217.4 | 25.4 | 62.4 | 6.81 | 30.05 | 0.74 | 2146 | 1673 | 764 | 212 | 32.25 | 8.2 | 342.5 | 14 | 41.32 | 2.54 | 298.8 | 51.6 | 24 | 7.5 | 1860 | 92.64 | 206.9 | 863.22 | 543.84 | 806.33 | 1127.79 | 469.45 | 20.67448 | 58 | 8 | 48.11616 | 24.99763 | 5.1272 | 15.58016 | 21.38 | 5.2 | 5.12 | 64.7 | 1.35 | 1.64 | 47 | 96.63 | 91.6 | 3.603774 | 68.48
231.5 | 24.8 | 62.82 | 6.75 | 29.65 | 0.79 | 2160 | 1968 | 745 | 212 | 30.03667 | 8 | 344.5 | 14 | 41.41 | 2.53 | 308.8 | 50.74 | 23.6 | 7.2 | 1800 | 92.95 | 212.62 | 867.52 | 542.69 | 806.3 | 1129.69 | 487.66 | 21.05748 | 59 | 7 | 48.11616 | 24.99763 | 5.1272 | 15.58016 | 21.38 | 5.2 | 5.12 | 64.7 | 1.35 | 1.64 | 44.8 | 98.76 | 98.6 | 3.514151 | 67.58
230.6 | 25.4 | 62.89 | 6.75 | 27.63 | 2.73 | 2148 | 2098 | 731 | 213 | 29.71 | 7.8 | 350.5 | 14.2 | 41.56 | 2.52 | 311.2 | 51.17 | 23.8 | 7.5 | 1860 | 91.98 | 205.36 | 863.52 | 542.73 | 811.92 | 1135.13 | 518.53 | 21.3419 | 60 | 8 | 47.64764 | 25.12172 | 4.8322 | 16.49306 | 21.3 | 5.28 | 5.42 | 64.54 | 1.36 | 1.5 | 43.9 | 96.23 | 93.94 | 3.431925 | 68.24
229.3 | 25.1 | 63.02 | 6.8 | 27.32 | 2.86 | 2054 | 2067 | 751 | 216 | 25.55 | 7.6 | 350.1 | 14.1 | 41.49 | 2.54 | 311.9 | 51.6 | 24 | 7.4 | 1900 | 93.01 | 204.8 | 868.78 | 542.79 | 815.61 | 1134.03 | 511.37 | 21.35382 | 61 | 11 | 47.64764 | 25.12172 | 4.8322 | 16.49306 | 21.3 | 5.28 | 5.42 | 64.54 | 1.36 | 1.5 | 46.2 | 95.84 | 90.71 | 3.476852 | 68.02
226.1 | 26 | 63.03 | 6.76 | 27.21 | 3.01 | 2124 | 2101 | 756 | 207 | 26.25 | 7.6 | 347.5 | 14.2 | 41.6 | 2.51 | 314.2 | 51.39 | 23.9 | 7.6 | 1860 | 90.73 | 205.49 | 864.47 | 543.05 | 807.41 | 1123.98 | 492.96 | 21.70959 | 62 | 9 | 48.45096 | 24.45836 | 4.7454 | 16.55392 | 21.28 | 5.26 | 5.44 | 64.4 | 1.34 | 1.24 | 47.8 | 95.57 | 99.18 | 3.652174 | 67.84
228.2 | 26.2 | 63.15 | 6.78 | 26.44 | 3.63 | 2149 | 2229 | 732 | 203 | 36.26 | 8 | 342.2 | 14 | 41.51 | 2.54 | 302.3 | 51.28 | 23.85 | 7.4 | 1780 | 94.16 | 206.51 | 864.48 | 547.56 | 809.57 | 1119.53 | 489.38 | 21.68022 | 63 | 8 | 48.35294 | 24.36028 | 4.5572 | 16.79736 | 21.22 | 5.24 | 5.52 | 64.42 | 1.37 | 1.38 | 47.65 | 95.39 | 96.91 | 3.605911 | 68.38
207.9 | 26.2 | 63.51 | 6.76 | 27.34 | 2.39 | 2158 | 1705 | 742 | 203 | 35.84 | 8.3 | 338.5 | 14.1 | 41.53 | 2.55 | 312 | 50.85 | 23.65 | 7.8 | 1740 | 96.99 | 209.15 | 866.1 | 543.29 | 808.64 | 1120.62 | 496.09 | 20.82961 | 64 | 7 | 47.68078 | 25.38342 | 4.316 | 17.0408 | 21.4 | 5.2 | 5.6 | 64.4 | 1.38 | 1.22 | 47.5 | 99.29 | 99.33 | 3.655172 | 68.97
190.8 | 28.6 | 63.23 | 6.6 | 30.17 | 0 | 2153 | 1619 | 768 | 205 | 36.26 | 8 | 342.2 | 14 | 41.51 | 2.54 | 302.3 | 51.28 | 23.85 | 7.4 | 1800 | 96.34 | 198.43 | 863.6 | 546.95 | 800.46 | 1122.49 | 455.24 | 20.93395 | 65 | 7 | 47.68078 | 25.38342 | 4.316 | 17.0408 | 21.4 | 5.2 | 5.6 | 64.4 | 1.38 | 1.22 | 46.85 | 98.59 | 96.2 | 3.746341 | 69.77
218.2 | 26.1 | 63.82 | 6.75 | 28.19 | 1.24 | 2122 | 1939 | 731 | 211 | 29.14 | 7.8 | 341.8 | 14.2 | 41.76 | 2.55 | 309.5 | 51.49 | 23.95 | 7.6 | 1800 | 88.44 | 199.75 | 856.46 | 537.45 | 805.09 | 1131.37 | 501.46 | 21.22666 | 0 | 9 | 47.68078 | 25.38342 | 4.316 | 17.0408 | 21.4 | 5.2 | 5.6 | 64.4 | 1.38 | 1.22 | 46.2 | 95.79 | 75.96 | 3.464455 | 68.71
227.1 | 26 | 64.55 | 6.72 | 28.36 | 0.37 | 2101 | 2212 | 733 | 202 | 28.84 | 7.6 | 342.2 | 14.5 | 41.88 | 2.54 | 307.4 | 50.31 | 23.4 | 7.4 | 1820 | 93.55 | 203.38 | 860.24 | 523.39 | 805.68 | 1123.93 | 493.28 | 21.43511 | 1 | 9 | 47.99986 | 25.02803 | 4.1935 | 16.7365 | 21.36 | 5.09 | 5.5 | 64.32 | 1.37 | 1.36 | 46.8 | 94.39 | 81.73 | 3.628713 | 69.4
221.8 | 25.4 | 62.87 | 6.7 | 29.6 | 0.82 | 2136 | 1920 | 730 | 200 | 33.99333 | 7.8 | 342.7 | 14.1 | 41.64 | 2.52 | 310.7 | 50.53 | 23.5 | 7.8 | 1850 | 97.71 | 205.87 | 861.2 | 532.12 | 805.91 | 1122.6 | 492.75 | 21.1937 | 2 | 8 | 47.99986 | 25.02803 | 4.1935 | 16.7365 | 21.36 | 5.09 | 5.5 | 64.32 | 1.37 | 1.36 | 45.2 | 97.5 | 81.25 | 3.65 | 68.89
227.3 | 24.7 | 62.84 | 6.68 | 29.39 | 1.09 | 2124 | 1911 | 724 | 207 | 28.48667 | 7.3 | 348.5 | 14 | 41.52 | 2.53 | 309.8 | 51.06 | 23.75 | 8.2 | 1920 | 92.35 | 201.06 | 856.91 | 526.81 | 805.97 | 1115.2 | 526.7 | 21.04319 | 3 | 9 | 47.99986 | 25.02803 | 4.1935 | 16.7365 | 21.36 | 5.09 | 5.5 | 64.32 | 1.37 | 1.36 | 46.3 | 95.44 | 82.24 | 3.497585 | 65.65
236 | 24.6 | 63.01 | 6.64 | 29.38 | 0.98 | 2125 | 2101 | 715 | 204 | 25.11333 | 7.5 | 344.8 | 14.3 | 41.86 | 2.48 | 320.1 | 49.45 | 23 | 8.1 | 1950 | 95.17 | 200.24 | 857.93 | 522.48 | 805.16 | 1117.55 | 519.1 | 21.45681 | 4 | 8 | 47.99986 | 25.02803 | 4.1935 | 16.7365 | 21.36 | 5.09 | 5.5 | 64.32 | 1.37 | 1.36 | 45.8 | 95.24 | 74.94 | 3.504902 | 64.71
244.6 | 24.5 | 62.9 | 6.53 | 29.03 | 1.53 | 2114 | 2284 | 731 | 208 | 22.41 | 7.2 | 351 | 14.2 | 41.46 | 2.52 | 308.7 | 50.53 | 23.5 | 7.8 | 2040 | 93.06 | 200 | 863.03 | 522 | 810.91 | 1123.3 | 543.78 | 21.63506 | 5 | 9 | 48.64108 | 24.20025 | 4.6394 | 16.55392 | 21.24 | 5.22 | 5.44 | 64.4 | 1.36 | 1.32 | 48.1 | 96.71 | 77.23 | 3.514423 | 64.57
240.4 | 25 | 62.85 | 6.5 | 29.02 | 1.64 | 2107 | 2295 | 728 | 217 | 24.26667 | 7.4 | 347 | 14.3 | 41.35 | 2.55 | 310.1 | 52.03 | 24.2 | 8.6 | 2020 | 92.11 | 203.19 | 861.58 | 521.74 | 814.4 | 1128.94 | 498.15 | 22.02824 | 6 | 9 | 47.55043 | 25.42442 | 4.5019 | 16.70607 | 21.38 | 5.2 | 5.49 | 64.37 | 1.32 | 1.34 | 45.6 | 94.94 | 75.78 | 3.354839 | 67.15
250.7 | 24.9 | 62.65 | 6.7 | 29.04 | 1.61 | 2104 | 2509 | 734 | 217 | 22.29667 | 7.4 | 350.5 | 14.2 | 41.42 | 2.54 | 314.8 | 52.35 | 24.35 | 8 | 2000 | 93.21 | 200.26 | 865.77 | 521.68 | 814.75 | 1124.65 | 496.32 | 22.78956 | 7 | 9 | 47.55043 | 25.42442 | 4.5019 | 16.70607 | 21.38 | 5.2 | 5.49 | 64.37 | 1.32 | 1.34 | 46.8 | 87.26 | 75.51 | 3.382488 | 67.23
245.3 | 24.8 | 62.86 | 6.84 | 28.87 | 1.43 | 2034 | 2412 | 744 | 210 | 21.15 | 7.1 | 353.1 | 14.3 | 41.33 | 2.53 | 312.6 | 50.1 | 23.3 | 7.8 | 2020 | 91.05 | 197.47 | 864.28 | 521.35 | 814.69 | 1131.29 | 523.68 | 22.26117 | 8 | 12 | 47.55043 | 25.42442 | 4.5019 | 16.70607 | 21.38 | 5.2 | 5.49 | 64.37 | 1.32 | 1.34 | 46.2 | 88.95 | 70.11 | 3.542857 | 66.77
246.9 | 24.9 | 62.71 | 6.76 | 29.09 | 1.44 | 2087 | 2398 | 746 | 216 | 23.44 | 7 | 353.8 | 14.2 | 41.28 | 2.54 | 318.3 | 50.74 | 23.6 | 7.4 | 1980 | 89.96 | 189.51 | 862.58 | 521.1 | 814.62 | 1144.04 | 531.29 | 22.26859 | 9 | 10 | 47.55043 | 25.42442 | 4.5019 | 16.70607 | 21.38 | 5.2 | 5.49 | 64.37 | 1.32 | 1.34 | 48.1 | 90.98 | 69.16 | 3.453704 | 66.54
241.6 | 25.2 | 62.27 | 6.72 | 29.72 | 1.28 | 2073 | 2336 | 751 | 219 | 26.33 | 6.8 | 356.6 | 14.1 | 41.13 | 2.55 | 324.1 | 51.43 | 23.92 | 7.8 | 1960 | 88.74 | 191.12 | 862.34 | 520.86 | 814.61 | 1150.1 | 500.62 | 21.92757 | 10 | 11 | 47.55043 | 25.42442 | 4.5019 | 16.70607 | 21.38 | 5.2 | 5.49 | 64.37 | 1.32 | 1.34 | 47.4 | 91.77 | 72.47 | 3.429224 | 67.41
247.9 | 25 | 62.4 | 6.71 | 29 | 1.89 | 2063 | 2503 | 744 | 218 | 20.23 | 6.8 | 360 | 13.7 | 40.95 | 2.59 | 321.4 | 52.89 | 24.6 | 7.8 | 2000 | 90.9 | 193.54 | 866.46 | 522.04 | 814.6 | 1140.63 | 502.86 | 22.34989 | 11 | 11 | 48.43354 | 25.0449 | 4.7938 | 16.37134 | 21.48 | 5.24 | 5.38 | 64.6 | 1.29 | 1.16 | 45.9 | 85.86 | 72.97 | 3.412844 | 66.67
236.9 | 25.4 | 62.62 | 6.76 | 29.16 | 1.46 | 2084 | 2312 | 741 | 224 | 25.43333 | 7 | 356.2 | 14 | 41.27 | 2.54 | 322.8 | 51.82 | 24.1 | 7.4 | 2000 | 91.28 | 198.25 | 864.36 | 523.3 | 809 | 1145.25 | 527.31 | 21.53635 | 14 | 10 | 49.17746 | 23.62358 | 4.581 | 17.0408 | 21.18 | 5.3 | 5.6 | 64.44 | 1.32 | 1.18 | 45.2 | 95.19 | 78.96 | 3.308036 | 65.87
224.9 | 26.5 | 62.41 | 6.74 | 29.26 | 1.58 | 2081 | 2245 | 748 | 223 | 31.97667 | 7.1 | 355.8 | 14.2 | 40.96 | 2.52 | 331.7 | 52.03 | 24.2 | 7.2 | 1940 | 91.7 | 199.54 | 865.97 | 524.23 | 810.42 | 1140.64 | 492.75 | 21.82978 | 15 | 10 | 47.4961 | 24.20392216 | 4.6532 | 17.10166 | 20.94 | 5.34 | 5.62 | 64.12 | 1.36 | 1.62 | 46 | 92.62 | 82.85 | 3.35426 | 67.76
236.7 | 25.6 | 62.91 | 6.74 | 28.62 | 1.74 | 2083 | 2367 | 738 | 226 | 24.185 | 7.2 | 354.2 | 14.4 | 41.35 | 2.55 | 316.5 | 53.32 | 24.8 | 7.6 | 1980 | 92.24 | 205.84 | 867.27 | 522.32 | 809.61 | 1133.39 | 488.87 | 21.87568 | 16 | 10 | 48.46164 | 24.10626 | 5.1337 | 16.18876 | 21.16 | 5.33 | 5.32 | 64.3 | 1.38 | 1.26 | 44.6 | 95.42 | 75.59 | 3.265487 | 67.22
233.5 | 25.5 | 62.72 | 6.71 | 28.72 | 1.84 | 2095 | 2194 | 762 | 221 | 23.43 | 6.9 | 352.8 | 14.2 | 40.88 | 2.55 | 311 | 52.35 | 24.35 | 7.8 | 1980 | 89.64 | 200.53 | 869.76 | 521.88 | 812.82 | 1137.09 | 503.98 | 21.61624 | 19 | 10 | 48.46164 | 24.10626 | 5.1337 | 16.18876 | 21.16 | 5.33 | 5.32 | 64.3 | 1.38 | 1.26 | 45 | 87.75 | 78.43 | 3.447964 | 65.6
225.8 | 26.4 | 62.46 | 6.79 | 28.53 | 2.23 | 2068 | 2268 | 737 | 227 | 23.38667 | 6.6 | 362.5 | 14.6 | 40.78 | 2.54 | 322.6 | 52.03 | 24.2 | 7.1 | 1960 | 94.03 | 200.95 | 865.54 | 504.38 | 813.94 | 1149.27 | 508.7 | 22.13785 | 20 | 11 | 49.57201 | 23.49796 | 4.7627 | 16.18876 | 21.24 | 5.19 | 5.32 | 64.49 | 1.35 | 1.28 | 45.2 | 96.31 | 77.73 | 3.246696 | 67.48
230.2 | 25.4 | 62.56 | 6.74 | 29.36 | 1.33 | 2103 | 2143 | 733 | 205 | 25.38 | 7.1 | 354.6 | 14.7 | 40.47 | 2.52 | 314.2 | 51.6 | 24 | 7.4 | 1960 | 97.82 | 208.92 | 866.75 | 524.04 | 804.52 | 1109.24 | 486.72 | 22.92781 | 21 | 9 | 49.57201 | 23.49796 | 4.7627 | 16.18876 | 21.24 | 5.19 | 5.32 | 64.49 | 1.35 | 1.28 | 44.8 | 97.5 | 83.83 | 3.57561 | 65.87
238.7 | 24.9 | 62.63 | 6.65 | 28.66 | 2.06 | 2067 | 2261 | 747 | 207 | 21.14 | 6.9 | 358.5 | 14.1 | 41.11 | 2.6 | 322.3 | 53.66 | 24.96 | 8.2 | 1960 | 90.71 | 200.37 | 870.5 | 499.97 | 813.15 | 1130.7 | 469.38 | 22.00687 | 25 | 11 | 49.7333 | 22.91755848 | 5.87 | 14.9107 | 21.08 | 5.34 | 4.9 | 64.38 | 1.42 | 1.28 | 44.4 | 89.84 | 79.71 | 3.608696 | 68.2
227 | 25 | 61.39 | 6.67 | 31.12 | 0.83 | 2066 | 1986 | 746 | 222 | 24.17 | 6.7 | 354.2 | 13.8 | 40.62 | 2.61 | 324.4 | 53.11 | 24.7 | 8.6 | 1920 | 90.95 | 195.73 | 865.93 | 492 | 814.23 | 1168.33 | 484.22 | 21.23502 | 26 | 11 | 49.7333 | 22.91755848 | 5.87 | 14.9107 | 21.08 | 5.34 | 4.9 | 64.38 | 1.42 | 1.28 | 44.6 | 95.39 | 78.52 | 3.36036 | 67
225.6 | 25.6 | 60.98 | 6.51 | 30.66 | 1.84 | 2078 | 2091 | 724 | 230 | 20.84667 | 6 | 356.8 | 14.3 | 40.48 | 2.59 | 318.4 | 53.75 | 25 | 8.4 | 1940 | 91.21 | 199.61 | 861.83 | 490.57 | 813.76 | 1169.76 | 527.64 | 21.34901 | 27 | 10 | 49.7333 | 22.91755848 | 5.87 | 14.9107 | 21.08 | 5.34 | 4.9 | 64.38 | 1.42 | 1.28 | 45.4 | 98.42 | 79.5 | 3.147826 | 66.41
242.1 | 24.3 | 61 | 6.6 | 31.46 | 0.94 | 2051 | 2174 | 759 | 231 | 23.04 | 6.5 | 356.8 | 14.5 | 40.8 | 2.56 | 315.2 | 53.32 | 24.8 | 8.8 | 2000 | 92.53 | 198.85 | 870.83 | 491.09 | 810.12 | 1159.27 | 477.57 | 21.38007 | 30 | 11 | 49.7333 | 22.91755848 | 5.87 | 14.9107 | 21.08 | 5.34 | 4.9 | 64.38 | 1.42 | 1.28 | 44.4 | 92.61 | 75.13 | 3.285714 | 68.62
238.8 | 24.2 | 60.86 | 6.61 | 31.28 | 1.24 | 2044 | 2083 | 758 | 219 | 24.35333 | 6.5 | 354.9 | 14.6 | 40.62 | 2.55 | 318 | 52.68 | 24.5 | 9.4 | 1960 | 90.16 | 199.79 | 869.96 | 491.07 | 814.63 | 1142.75 | 477.51 | 21.08975 | 31 | 12 | 49.7333 | 22.91755848 | 5.87 | 14.9107 | 21.08 | 5.34 | 4.9 | 64.38 | 1.42 | 1.28 | 46.2 | 95.56 | 74.79 | 3.461187 | 67.52
224.1 | 25.1 | 60.84 | 6.49 | 31.52 | 1.16 | 2047 | 1976 | 719 | 227 | 23.9 | 6.1 | 364.1 | 14.7 | 40.28 | 2.54 | 314.9 | 52.46 | 24.4 | 9.6 | 1900 | 93.36 | 200 | 857.24 | 490.65 | 809.63 | 1174 | 482.73 | 21.07197 | 32 | 12 | 49.7333 | 22.91755848 | 5.87 | 14.9107 | 21.08 | 5.34 | 4.9 | 64.38 | 1.42 | 1.28 | 45.1 | 94.9 | 78.67 | 3.167401 | 66.56
206.6 | 26.4 | 60.71 | 6.58 | 31.6 | 1.11 | 2037 | 1770 | 704 | 245 | 25.175 | 5.9 | 363.5 | 14 | 40.06 | 2.53 | 307.6 | 52.03 | 24.2 | 9.2 | 1760 | 89.97 | 200.05 | 849.49 | 490.45 | 809.68 | 1198.62 | 502.34 | 20.83792 | 33 | 12 | 49.08187 | 23.92506 | 5.6772 | 14.97156 | 21.26 | 5.28 | 4.92 | 64.4 | 1.4 | 1.23 | 44.8 | 95.99 | 84.11 | 2.873469 | 65.75
222.9 | 25.5 | 60.67 | 6.62 | 31.6 | 1.1 | 2118 | 1954 | 710 | 229 | 23.66667 | 5.8 | 356.2 | 14.2 | 39.98 | 2.54 | 309.4 | 52.16 | 24.26 | 8.8 | 1820 | 93.41 | 206.12 | 854 | 490.75 | 809.1 | 1171.3 | 492.88 | 21.27242 | 34 | 9 | 48.00598 | 24.96607 | 5.6918 | 14.84984 | 21.34 | 5.26 | 4.88 | 64.28 | 1.36 | 1.3 | 46.8 | 95.93 | 75.64 | 3.100437 | 65.78
221.9 | 25.6 | 60.63 | 6.58 | 31.45 | 1.34 | 2147 | 1922 | 708 | 245 | 22.28 | 5.6 | 362.8 | 13.9 | 40.2 | 2.59 | 317.6 | 53.75 | 25 | 8.6 | 1840 | 91.37 | 217.01 | 854.74 | 490.76 | 800.04 | 1183.82 | 493.17 | 21.06513 | 35 | 8 | 48.00598 | 24.96607 | 5.6918 | 14.84984 | 21.34 | 5.26 | 4.88 | 64.28 | 1.36 | 1.3 | 46.2 | 92.61 | 82.63 | 2.889796 | 65.92
212.1 | 26.3 | 60.53 | 6.37 | 32.56 | 0.53 | 2170 | 1802 | 695 | 247 | 23.45 | 5.4 | 375.2 | 14 | 39.97 | 2.69 | 316.5 | 58.27 | 27.1 | 6.4 | 1820 | 95.71 | 219.69 | 848.05 | 490.52 | 795.84 | 1194.08 | 496.59 | 20.92943 | 36 | 7 | 48.00598 | 24.96607 | 5.6918 | 14.84984 | 21.34 | 5.26 | 4.88 | 64.28 | 1.36 | 1.3 | 45.2 | 97.28 | 82.08 | 2.813765 | 65.53